## sample1
Sieve Analysis Data Sheet
ASTM D422-63(2007) | [9 empty] | TOWER 1 | TOWER 2
[9 empty] | 3.35 | 508.66 | 507.72
Project Name: | SCANEX 2020 |  | Tested By: | Christa | Date: | 2020-03-02 |  |  | 2 | 507.42 | 557.63
Location: | Geolab - Stevinweg | [7 empty] | 1.18 | 470.44 | 468.45
|  |  | Test Code: | V052_01 | Tower: | 2 |  |  | 0.6 | 449.35 | 447.11
Sample Depth: | 50 mm | [7 empty] | 0.42 | 422.8 | 427.14
[9 empty] | 0.3 | 411.02 | 408.43
[9 empty] | 0.212 | 404.32 | 400.07
| Weight of Container (g): | 236.31 |  |  | Weight of Container & Soil (g): | 398.39 |  |  | 0.15 | 392.63 | 407.89
| Weight of Dry Sample (g): | 162.08 | [6 empty] | 0.063 | 386.97 | 390.72
[8 empty] | Pan |  | 425.36 | 429.4
Sieve Number | Diameter (mm) | Mass of Sieve (g) | Mass of Sieve & Soil (g) | Soil Retained (g) | Soil Retained (%) | Soil Passing (%) | veel schelpengruis
| 3.35 | 507.75 | 507.9 | 0.15 | 0.09254689 | 99.90745 | schelpen
| 2 | 557.62 | 558.4 | 0.78 | 0.4812438 | 99.42621 | korrels + schgruis
| 1.18 | 468.48 | 470.46 | 1.98 | 1.221619 | 98.20459
| 0.6 | 447.28 | 449.66 | 2.38 | 1.468411 | 96.73618
| 0.42 | 428.22 | 439.49 | 11.27 | 6.953356 | 89.78282
| 0.3 | 411.44 | 485.32 | 73.88 | 45.58243 | 44.20039
| 0.212 | 403.26 | 456.2 | 52.94 | 32.66288 | 11.53751
| 0.15 | 410.48 | 426.36 | 15.88 | 9.797631 | 1.739882
| 0.063 | 390.88 | 393.58 | 2.7 | 1.665844 | 0.07403751
Pan |  | 429.42 | 429.42 | 0 | 0 | 0.07403751
|  |  | TOTAL: | 161.96 | 99.92596
Sieve | Diameter (mm) | % Passing | % Passing
4 | 4.75 | 100
10 | 2 | 100
40 | 0.425 | 100
200 | 0.075 | 100
4 | 4.75 | 0
10 | 2 | 0
40 | 0.425 | 0
200 | 0.075 | 0
Grain Size Distribution Curve Results:
| % Gravel: | 0.09254689 | D10: |  | Cu:
| % Sand: | 98.16757 | D30: |  | Cc:
| % Fines: | 1.665844 | D60: