## sample1
Sieve Analysis Data Sheet | [9 empty] | uniform |  | TOTAL SAMPLE = 265.19
ASTM D422-63(2007) | [9 empty] | TOWER 1 | TOWER 2
[9 empty] | 3.35 | 508.64 | 508.78
Project Name: | SCANEX 2021 |  | Tested By: | Christa | Date: | 25/1/2021 |  |  | 2 | 507.47 | 507.43
Location: | Geolab - Stevinweg | [7 empty] | 1.18 | 470.42 | 457.76
|  |  | Test Code: | V2012_06 | Tower: | 2 |  |  | 0.6 | 449.44 | 447.93
Sample Depth: | 2 mm | [7 empty] | 0.425 | 422.93 | 466.58
[9 empty] | 0.3 | 411.21 | 409.49
[9 empty] | 0.212 | 404.44 | 400.28
| Weight of Container (g): | 250.67 |  |  | Weight of Container & Soil (g): | 403.83 |  |  | 0.15 | 392.76 | 408.15
| Weight of Dry Sample (g): | 153.16 | [6 empty] | 0.063 | 386.97 | 379.27
[8 empty] | Pan |  | 425.25 | 257.91
Sieve Number | Diameter (mm) | Mass of Sieve (g) | Mass of Sieve & Soil (g) | Soil Retained (g) | Soil Retained (%) | Soil Passing (%)
| 3.35 | 508.78 | 509.16 | 0.38 | 0.2481066 | 99.75189 | korrels
| 2 | 507.43 | 509.15 | 1.72 | 1.123009 | 98.62888 | korrels
| 1.18 | 457.76 | 459.42 | 1.66 | 1.083834 | 97.54505 | korrels
| 0.6 | 447.93 | 449.83 | 1.9 | 1.240533 | 96.30452 | korrels
| 0.425 | 466.58 | 468.03 | 1.45 | 0.9467224 | 95.3578
| 0.3 | 409.49 | 443.45 | 33.96 | 22.17289 | 73.1849
| 0.212 | 400.28 | 460.89 | 60.61 | 39.573 | 33.61191
| 0.15 | 408.15 | 448.4 | 40.25 | 26.27971 | 7.332202
| 0.063 | 379.27 | 390.19 | 10.92 | 7.129799 | 0.2024027
Pan |  | 257.91 | 258.29 | 0.38 | 0.2481066 | -0.04570384
|  |  | TOTAL: | 153.23 | 100.0457
Sieve | Diameter (mm) | % Passing | % Passing
4 | 4.75 | 100
10 | 2 | 100
40 | 0.425 | 100
200 | 0.075 | 100
4 | 4.75 | 0
10 | 2 | 0
40 | 0.425 | 0
200 | 0.075 | 0
Grain Size Distribution Curve Results:
| % Gravel: | 0.2481066 | D10: |  | Cu:
| % Sand: | 92.41969 | D30: |  | Cc:
| % Fines: | 7.129799 | D60: