## sample1
Sieve Analysis Data Sheet | [9 empty] | uniform
ASTM D422-63(2007) | [9 empty] | TOWER 1 | TOWER 2
[9 empty] | 3.35 | 508.64 | 508.72
Project Name: | SCANEX 2021 |  | Tested By: | Christa | Date: | 25/1/2021 |  |  | 2 | 507.47 | 507.43
Location: | Geolab - Stevinweg | [7 empty] | 1.18 | 470.42 | 457.78
|  |  | Test Code: | V2012_06 | Tower: | 2 |  |  | 0.6 | 449.44 | 447.97
Sample Depth: | 2 mm | [7 empty] | 0.425 | 422.93 | 466.81
[9 empty] | 0.3 | 411.21 | 409.61
[9 empty] | 0.212 | 404.44 | 400.28
| Weight of Container (g): | 250.67 |  |  | Weight of Container & Soil (g): | 403.42 |  |  | 0.15 | 392.76 | 408.2
| Weight of Dry Sample (g): | 152.75 | [6 empty] | 0.063 | 386.97 | 379.39
[8 empty] | Pan |  | 425.25 | 257.92
Sieve Number | Diameter (mm) | Mass of Sieve (g) | Mass of Sieve & Soil (g) | Soil Retained (g) | Soil Retained (%) | Soil Passing (%)
| 3.35 | 508.72 | 508.77 | 0.05 | 0.03273322 | 99.96727 | korrels
| 2 | 507.43 | 508.79 | 1.36 | 0.8903437 | 99.07692 | korrels
| 1.18 | 457.78 | 459.9 | 2.12 | 1.387889 | 97.68903 | korrels
| 0.6 | 447.97 | 449.6 | 1.63 | 1.067103 | 96.62193 | korrels
| 0.425 | 466.81 | 470.66 | 3.85 | 2.520458 | 94.10147
| 0.3 | 409.61 | 452.9 | 43.29 | 28.34043 | 65.76105
| 0.212 | 400.28 | 469.53 | 69.25 | 45.33552 | 20.42553
| 0.15 | 408.2 | 434.7 | 26.5 | 17.34861 | 3.076923
| 0.063 | 379.39 | 383.89 | 4.5 | 2.94599 | 0.1309329
Pan |  | 257.92 | 258.04 | 0.12 | 0.07855974 | 0.05237316
|  |  | TOTAL: | 152.67 | 99.94763
Sieve | Diameter (mm) | % Passing | % Passing
4 | 4.75 | 100
10 | 2 | 100
40 | 0.425 | 100
200 | 0.075 | 100
4 | 4.75 | 0
10 | 2 | 0
40 | 0.425 | 0
200 | 0.075 | 0
Grain Size Distribution Curve Results:
| % Gravel: | 0.03273322 | D10: |  | Cu:
| % Sand: | 96.89034 | D30: |  | Cc:
| % Fines: | 2.94599 | D60: