## sample1
Sieve Analysis Data Sheet | [9 empty] | uniform |  | TOTAL SAMPLE = 265.19
ASTM D422-63(2007) | [9 empty] | TOWER 1 | TOWER 2
[9 empty] | 3.35 | 508.64 | 508.64
Project Name: | SCANEX 2021 |  | Tested By: | Christa | Date: | 25/1/2021 |  |  | 2 | 507.47 | 507.42
Location: | Geolab - Stevinweg | [7 empty] | 1.18 | 470.42 | 457.76
|  |  | Test Code: | V2012_06 | Tower: | 2 |  |  | 0.6 | 449.44 | 447.94
Sample Depth: | 2 mm | [7 empty] | 0.425 | 422.93 | 466.52
[9 empty] | 0.3 | 411.21 | 409.59
[9 empty] | 0.212 | 404.44 | 400.41
| Weight of Container (g): | 250.67 |  |  | Weight of Container & Soil (g): | 400.83 |  |  | 0.15 | 392.76 | 408.23
| Weight of Dry Sample (g): | 150.16 | [6 empty] | 0.063 | 386.97 | 379.17
[8 empty] | Pan |  | 425.25 | 257.88
Sieve Number | Diameter (mm) | Mass of Sieve (g) | Mass of Sieve & Soil (g) | Soil Retained (g) | Soil Retained (%) | Soil Passing (%)
| 3.35 | 508.64 | 508.79 | 0.15 | 0.09989345 | 99.90011 | korrels
| 2 | 507.42 | 508.27 | 0.85 | 0.5660629 | 99.33404 | korrels
| 1.18 | 457.76 | 459.44 | 1.68 | 1.118807 | 98.21524 | korrels
| 0.6 | 447.94 | 449.5 | 1.56 | 1.038892 | 97.17635 | korrels
| 0.425 | 466.52 | 467.99 | 1.47 | 0.9789558 | 96.19739
| 0.3 | 409.59 | 465.05 | 55.46 | 36.93394 | 59.26345
| 0.212 | 400.41 | 466.51 | 66.1 | 44.01971 | 15.24374
| 0.15 | 408.23 | 427.22 | 18.99 | 12.64651 | 2.59723
| 0.063 | 379.17 | 383.11 | 3.94 | 2.623868 | -0.02663825
Pan |  | 257.88 | 257.97 | 0.09 | 0.05993607 | -0.08657432
|  |  | TOTAL: | 150.29 | 100.0866
Sieve | Diameter (mm) | % Passing | % Passing
4 | 4.75 | 100
10 | 2 | 100
40 | 0.425 | 100
200 | 0.075 | 100
4 | 4.75 | 0
10 | 2 | 0
40 | 0.425 | 0
200 | 0.075 | 0
Grain Size Distribution Curve Results:
| % Gravel: | 0.09989345 | D10: |  | Cu:
| % Sand: | 97.30288 | D30: |  | Cc:
| % Fines: | 2.623868 | D60: