## sample1
Sieve Analysis Data Sheet | [9 empty] | uniform
ASTM D422-63(2007) | [9 empty] | TOWER 1 | TOWER 2
[9 empty] | 3.35 | 508.64 | 508.72
Project Name: | SCANEX 2021 |  | Tested By: | Christa | Date: | 25/1/2021 |  |  | 2 | 507.47 | 507.43
Location: | Geolab - Stevinweg | [7 empty] | 1.18 | 470.42 | 457.78
|  |  | Test Code: | V2012_06 | Tower: | 1 |  |  | 0.6 | 449.35 | 447.97
Sample Depth: | 2 mm | [7 empty] | 0.425 | 422.93 | 466.81
[9 empty] | 0.3 | 411.21 | 409.61
[9 empty] | 0.212 | 404.44 | 400.28
| Weight of Container (g): | 250.67 |  |  | Weight of Container & Soil (g): | 402.5 |  |  | 0.15 | 392.76 | 408.2
| Weight of Dry Sample (g): | 151.83 | [6 empty] | 0.063 | 386.97 | 379.39
[8 empty] | Pan |  | 425.25 | 257.92
Sieve Number | Diameter (mm) | Mass of Sieve (g) | Mass of Sieve & Soil (g) | Soil Retained (g) | Soil Retained (%) | Soil Passing (%)
| 3.35 | 508.64 | 508.75 | 0.11 | 0.07244945 | 99.92755 | korrels
| 2 | 507.47 | 509.52 | 2.05 | 1.350194 | 98.57736 | korrels
| 1.18 | 470.42 | 472.43 | 2.01 | 1.323849 | 97.25351 | korrels
| 0.6 | 449.35 | 451.16 | 1.81 | 1.192123 | 96.06138 | korrels
| 0.425 | 422.93 | 426.9 | 3.97 | 2.614767 | 93.44662
| 0.3 | 411.21 | 448.53 | 37.32 | 24.58012 | 68.8665
| 0.212 | 404.44 | 465.22 | 60.78 | 40.03161 | 28.83488
| 0.15 | 392.76 | 430.11 | 37.35 | 24.59988 | 4.235
| 0.063 | 386.97 | 393.51 | 6.54 | 4.307449 | -0.07244945
Pan |  | 425.25 | 425.25 | 0 | 0 | -0.07244945
|  |  | TOTAL: | 151.94 | 100.0724
Sieve | Diameter (mm) | % Passing | % Passing
4 | 4.75 | 100
10 | 2 | 100
40 | 0.425 | 100
200 | 0.075 | 100
4 | 4.75 | 0
10 | 2 | 0
40 | 0.425 | 0
200 | 0.075 | 0
Grain Size Distribution Curve Results:
| % Gravel: | 0.07244945 | D10: |  | Cu:
| % Sand: | 95.69255 | D30: |  | Cc:
| % Fines: | 4.307449 | D60: