## sample1
Sieve Analysis Data Sheet | [9 empty] | uniform
ASTM D422-63(2007) | [9 empty] | TOWER 1 | TOWER 2
[9 empty] | 3.35 | 508.64 | 508.72
Project Name: | SCANEX 2021 |  | Tested By: | Christa | Date: | 25/1/2021 |  |  | 2 | 507.47 | 507.43
Location: | Geolab - Stevinweg | [7 empty] | 1.18 | 470.42 | 457.78
|  |  | Test Code: | V2012_06 | Tower: | 1 |  |  | 0.6 | 449.44 | 447.97
Sample Depth: | 2 mm | [7 empty] | 0.425 | 422.93 | 466.81
[9 empty] | 0.3 | 411.21 | 409.61
[9 empty] | 0.212 | 404.44 | 400.28
| Weight of Container (g): | 250.67 |  |  | Weight of Container & Soil (g): | 379.3 |  |  | 0.15 | 392.76 | 408.2
| Weight of Dry Sample (g): | 128.63 | [6 empty] | 0.063 | 386.97 | 379.39
[8 empty] | Pan |  | 425.25 | 257.92
Sieve Number | Diameter (mm) | Mass of Sieve (g) | Mass of Sieve & Soil (g) | Soil Retained (g) | Soil Retained (%) | Soil Passing (%)
| 3.35 | 508.64 | 508.64 | 0 | 0 | 100 | korrels
| 2 | 507.47 | 508.11 | 0.64 | 0.4975511 | 99.50245 | korrels
| 1.18 | 470.42 | 472.1 | 1.68 | 1.306072 | 98.19638 | korrels
| 0.6 | 449.44 | 451.15 | 1.71 | 1.329394 | 96.86698 | korrels
| 0.425 | 422.93 | 427.21 | 4.28 | 3.327373 | 93.53961
| 0.3 | 411.21 | 459.6 | 48.39 | 37.61953 | 55.92008
| 0.212 | 404.44 | 456.61 | 52.17 | 40.55819 | 15.36189
| 0.15 | 392.76 | 409.72 | 16.96 | 13.1851 | 2.176786
| 0.063 | 386.97 | 389.78 | 2.81 | 2.18456 | -0.007774236
Pan |  | 425.25 | 425.25 | 0 | 0 | -0.007774236
|  |  | TOTAL: | 128.64 | 100.0078
Sieve | Diameter (mm) | % Passing | % Passing
4 | 4.75 | 100
10 | 2 | 100
40 | 0.425 | 100
200 | 0.075 | 100
4 | 4.75 | 0
10 | 2 | 0
40 | 0.425 | 0
200 | 0.075 | 0
Grain Size Distribution Curve Results:
| % Gravel: | 0 | D10: |  | Cu:
| % Sand: | 97.82321 | D30: |  | Cc:
| % Fines: | 2.18456 | D60: