## sample1
Sieve Analysis Data Sheet
ASTM D422-63(2007) | [9 empty] | TOWER 1 | TOWER 2
[9 empty] | 3.35 | 508.66 | 507.72
Project Name: | SCANEX 2020 |  | Tested By: | Christa | Date: | 2020-03-02 |  |  | 2 | 507.42 | 557.63
Location: | Geolab - Stevinweg | [7 empty] | 1.18 | 470.44 | 468.45
|  |  | Test Code: | V052_01 | Tower: | 2 |  |  | 0.6 | 449.35 | 447.11
Sample Depth: | 4 mm | [7 empty] | 0.42 | 422.8 | 427.14
[9 empty] | 0.3 | 411.02 | 408.43
[9 empty] | 0.212 | 404.32 | 400.07
| Weight of Container (g): | 236.31 |  |  | Weight of Container & Soil (g): | 407.09 |  |  | 0.15 | 392.63 | 407.89
| Weight of Dry Sample (g): | 170.78 | [6 empty] | 0.063 | 386.97 | 390.72
[8 empty] | Pan |  | 425.36 | 429.4
Sieve Number | Diameter (mm) | Mass of Sieve (g) | Mass of Sieve & Soil (g) | Soil Retained (g) | Soil Retained (%) | Soil Passing (%)
| 3.35 | 507.75 | 507.75 | 0 | 0 | 100
| 2 | 557.62 | 557.74 | 0.12 | 0.07026584 | 99.92973 | korrels
| 1.18 | 468.48 | 468.99 | 0.51 | 0.2986298 | 99.6311 | korrels
| 0.6 | 447.35 | 448.94 | 1.59 | 0.9310224 | 98.70008
| 0.42 | 428.62 | 432.96 | 4.34 | 2.541281 | 96.1588
| 0.3 | 411.77 | 448.17 | 36.4 | 21.31397 | 74.84483
| 0.212 | 403.28 | 477.36 | 74.08 | 43.37744 | 31.46738
| 0.15 | 410.48 | 454.76 | 44.28 | 25.92809 | 5.53929
| 0.063 | 390.83 | 400.43 | 9.6 | 5.621267 | -0.08197681
Pan |  | 429.42 | 429.42 | 0 | 0 | -0.08197681
|  |  | TOTAL: | 170.92 | 100.082
Sieve | Diameter (mm) | % Passing | % Passing
4 | 4.75 | 100
10 | 2 | 100
40 | 0.425 | 100
200 | 0.075 | 100
4 | 4.75 | 0
10 | 2 | 0
40 | 0.425 | 0
200 | 0.075 | 0
Grain Size Distribution Curve Results:
| % Gravel: | 0 | D10: |  | Cu:
| % Sand: | 94.46071 | D30: |  | Cc:
| % Fines: | 5.621267 | D60: