## sample1
Sieve Analysis Data Sheet | [9 empty] | uniform
ASTM D422-63(2007) | [9 empty] | TOWER 1 | TOWER 2
[9 empty] | 3.35 | 508.62 | 508.72
Project Name: | SCANEX 2021 |  | Tested By: | Christa | Date: | 25/1/2021 |  |  | 2 | 507.4 | 507.43
Location: | Geolab - Stevinweg | [7 empty] | 1.18 | 470.41 | 457.78
|  |  | Test Code: | V2012_06 | Tower: | 1 |  |  | 0.6 | 449.33 | 447.97
Sample Depth: | 2 mm | [7 empty] | 0.425 | 422.91 | 466.81
[9 empty] | 0.3 | 411.39 | 409.61
[9 empty] | 0.212 | 404.61 | 400.28
| Weight of Container (g): | 250.67 |  |  | Weight of Container & Soil (g): | 402.68 |  |  | 0.15 | 392.92 | 408.2
| Weight of Dry Sample (g): | 152.01 | [6 empty] | 0.063 | 386.93 | 379.39
[8 empty] | Pan |  | 425.22 | 257.92
Sieve Number | Diameter (mm) | Mass of Sieve (g) | Mass of Sieve & Soil (g) | Soil Retained (g) | Soil Retained (%) | Soil Passing (%)
| 3.35 | 508.62 | 509.17 | 0.55 | 0.3618183 | 99.63818 | korrels
| 2 | 507.4 | 509.31 | 1.91 | 1.256496 | 98.38169 | korrels+schgruis
| 1.18 | 470.41 | 472.45 | 2.04 | 1.342017 | 97.03967 | korrels+schgruis
| 0.6 | 449.33 | 451.22 | 1.89 | 1.243339 | 95.79633 | korrels
| 0.425 | 422.91 | 429.23 | 6.32 | 4.157621 | 91.63871
| 0.3 | 411.39 | 456.63 | 45.24 | 29.7612 | 61.87751
| 0.212 | 404.63 | 460.83 | 56.2 | 36.97125 | 24.90626
| 0.15 | 392.92 | 425.53 | 32.61 | 21.45254 | 3.45372
| 0.063 | 386.93 | 392.12 | 5.19 | 3.414249 | 0.03947109
Pan |  | 425.22 | 425.22 | 0 | 0 | 0.03947109
|  |  | TOTAL: | 151.95 | 99.96053
Sieve | Diameter (mm) | % Passing | % Passing
4 | 4.75 | 100
10 | 2 | 100
40 | 0.425 | 100
200 | 0.075 | 100
4 | 4.75 | 0
10 | 2 | 0
40 | 0.425 | 0
200 | 0.075 | 0
Grain Size Distribution Curve Results:
| % Gravel: | 0.3618183 | D10: |  | Cu:
| % Sand: | 96.18446 | D30: |  | Cc:
| % Fines: | 3.414249 | D60: