## sample1
Sieve Analysis Data Sheet | [9 empty] | uniform |  | TOTAL SAMPLE = 265.19
ASTM D422-63(2007) | [9 empty] | TOWER 1 | TOWER 2
[9 empty] | 3.35 | 508.64 | 508.64
Project Name: | SCANEX 2021 |  | Tested By: | Christa | Date: | 25/1/2021 |  |  | 2 | 507.47 | 507.41
Location: | Geolab - Stevinweg | [7 empty] | 1.18 | 470.42 | 457.76
|  |  | Test Code: | V2012_06 | Tower: | 2 |  |  | 0.6 | 449.44 | 447.94
Sample Depth: | 2 mm | [7 empty] | 0.425 | 422.93 | 466.52
[9 empty] | 0.3 | 411.21 | 409.57
[9 empty] | 0.212 | 404.44 | 400.41
| Weight of Container (g): | 250.67 |  |  | Weight of Container & Soil (g): | 403.72 |  |  | 0.15 | 392.76 | 408.15
| Weight of Dry Sample (g): | 153.05 | [6 empty] | 0.063 | 386.97 | 379.17
[8 empty] | Pan |  | 425.25 | 257.88
Sieve Number | Diameter (mm) | Mass of Sieve (g) | Mass of Sieve & Soil (g) | Soil Retained (g) | Soil Retained (%) | Soil Passing (%)
| 3.35 | 508.64 | 508.69 | 0.05 | 0.03266906 | 99.96733 | korrels
| 2 | 507.41 | 507.74 | 0.33 | 0.2156158 | 99.75172 | korrels
| 1.18 | 457.76 | 458.67 | 0.91 | 0.5945769 | 99.15714 | korrels
| 0.6 | 447.94 | 449.35 | 1.41 | 0.9212676 | 98.23587 | korrels
| 0.425 | 466.52 | 470.95 | 4.43 | 2.894479 | 95.34139
| 0.3 | 409.57 | 472.35 | 62.78 | 41.01927 | 54.32212
| 0.212 | 400.41 | 461.74 | 61.33 | 40.07187 | 14.25025
| 0.15 | 408.15 | 427.55 | 19.4 | 12.6756 | 1.574649
| 0.063 | 379.17 | 381.6 | 2.43 | 1.587716 | -0.01306762
Pan |  | 257.88 | 257.96 | 0.08 | 0.0522705 | -0.06533812
|  |  | TOTAL: | 153.15 | 100.0653
Sieve | Diameter (mm) | % Passing | % Passing
4 | 4.75 | 100
10 | 2 | 100
40 | 0.425 | 100
200 | 0.075 | 100
4 | 4.75 | 0
10 | 2 | 0
40 | 0.425 | 0
200 | 0.075 | 0
Grain Size Distribution Curve Results:
| % Gravel: | 0.03266906 | D10: |  | Cu:
| % Sand: | 98.39268 | D30: |  | Cc:
| % Fines: | 1.587716 | D60: