## sample1
Sieve Analysis Data Sheet
ASTM D422-63(2007) | [9 empty] | TOWER 1 | TOWER 2
[9 empty] | 3.35 | 508.66 | 507.72
Project Name: | SCANEX 2020 |  | Tested By: | Christa | Date: | 2020-03-02 |  |  | 2 | 507.42 | 557.63
Location: | Geolab - Stevinweg | [7 empty] | 1.18 | 470.44 | 468.45
|  |  | Test Code: | V052_01 | Tower: | 1 |  |  | 0.6 | 449.35 | 447.11
Sample Depth: | 8 mm | [7 empty] | 0.42 | 422.8 | 427.14
[9 empty] | 0.3 | 411.02 | 408.43
[9 empty] | 0.212 | 404.32 | 400.07
| Weight of Container (g): | 236.31 |  |  | Weight of Container & Soil (g): | 398.11 |  |  | 0.15 | 392.63 | 407.89
| Weight of Dry Sample (g): | 161.8 | [6 empty] | 0.063 | 386.97 | 390.72
[8 empty] | Pan |  | 425.36 | 429.4
Sieve Number | Diameter (mm) | Mass of Sieve (g) | Mass of Sieve & Soil (g) | Soil Retained (g) | Soil Retained (%) | Soil Passing (%)
| 3.35 | 508.66 | 508.67 | 0.01 | 0.00618047 | 99.99382
| 2 | 507.42 | 508.03 | 0.61 | 0.3770087 | 99.61681 | stukjes
| 1.18 | 470.44 | 471.69 | 1.25 | 0.7725587 | 98.84425
| 0.6 | 449.35 | 451.15 | 1.8 | 1.112485 | 97.73177
| 0.42 | 422.8 | 432.01 | 9.21 | 5.692213 | 92.03956
| 0.3 | 411.02 | 469 | 57.98 | 35.83436 | 56.20519
| 0.212 | 404.32 | 461.08 | 56.76 | 35.08035 | 21.12485
| 0.15 | 392.63 | 421.04 | 28.41 | 17.55871 | 3.566131
| 0.063 | 386.97 | 393.83 | 6.86 | 4.239802 | -0.6736712
Pan |  | 425.33 | 425.35 | 0.02 | 0.01236094 | -0.6860321
|  |  | TOTAL: | 162.91 | 100.686
Sieve | Diameter (mm) | % Passing | % Passing
4 | 4.75 | 100
10 | 2 | 100
40 | 0.425 | 100
200 | 0.075 | 100
4 | 4.75 | 0
10 | 2 | 0
40 | 0.425 | 0
200 | 0.075 | 0
Grain Size Distribution Curve Results:
| % Gravel: | 0.00618047 | D10: |  | Cu:
| % Sand: | 96.42769 | D30: |  | Cc:
| % Fines: | 4.239802 | D60: