## sample1
Sieve Analysis Data Sheet | [9 empty] | uniform
ASTM D422-63(2007) | [9 empty] | TOWER 1 | TOWER 2
[9 empty] | 3.35 | 508.64 | 508.72
Project Name: | SCANEX 2021 |  | Tested By: | Christa | Date: | 25/1/2021 |  |  | 2 | 507.47 | 507.43
Location: | Geolab - Stevinweg | [7 empty] | 1.18 | 470.42 | 457.78
|  |  | Test Code: | V2012_06 | Tower: | 1 |  |  | 0.6 | 449.44 | 447.97
Sample Depth: | 2 mm | [7 empty] | 0.425 | 422.93 | 466.81
[9 empty] | 0.3 | 411.21 | 409.61
[9 empty] | 0.212 | 404.44 | 400.28
| Weight of Container (g): | 250.67 |  |  | Weight of Container & Soil (g): | 409.58 |  |  | 0.15 | 392.76 | 408.2
| Weight of Dry Sample (g): | 158.91 | [6 empty] | 0.063 | 386.97 | 379.39
[8 empty] | Pan |  | 425.25 | 257.92
Sieve Number | Diameter (mm) | Mass of Sieve (g) | Mass of Sieve & Soil (g) | Soil Retained (g) | Soil Retained (%) | Soil Passing (%)
| 3.35 | 508.64 | 508.72 | 0.08 | 0.05034296 | 99.94966 | korrels
| 2 | 507.47 | 509.11 | 1.64 | 1.032031 | 98.91763 | korrels
| 1.18 | 470.42 | 472.87 | 2.45 | 1.541753 | 97.37587 | korrels
| 0.6 | 449.44 | 451.58 | 2.14 | 1.346674 | 96.0292 | korrels
| 0.425 | 422.93 | 429.31 | 6.38 | 4.014851 | 92.01435
| 0.3 | 411.21 | 470.62 | 59.41 | 37.38594 | 54.62841
| 0.212 | 404.44 | 469.46 | 65.02 | 40.91624 | 13.71216
| 0.15 | 392.76 | 412.29 | 19.53 | 12.28998 | 1.422189
| 0.063 | 386.97 | 389.15 | 2.18 | 1.371846 | 0.05034296
Pan |  | 425.25 | 425.26 | 0.01 | 0.00629287 | 0.04405009
|  |  | TOTAL: | 158.84 | 99.95595
Sieve | Diameter (mm) | % Passing | % Passing
4 | 4.75 | 100
10 | 2 | 100
40 | 0.425 | 100
200 | 0.075 | 100
4 | 4.75 | 0
10 | 2 | 0
40 | 0.425 | 0
200 | 0.075 | 0
Grain Size Distribution Curve Results:
| % Gravel: | 0.05034296 | D10: |  | Cu:
| % Sand: | 98.52747 | D30: |  | Cc:
| % Fines: | 1.371846 | D60: