## sample1
Sieve Analysis Data Sheet | [9 empty] | uniform
ASTM D422-63(2007) | [9 empty] | TOWER 1 | TOWER 2
[9 empty] | 3.35 | 508.64 | 508.72
Project Name: | SCANEX 2021 |  | Tested By: | Christa | Date: | 25/1/2021 |  |  | 2 | 507.47 | 507.43
Location: | Geolab - Stevinweg | [7 empty] | 1.18 | 470.42 | 457.78
|  |  | Test Code: | V2012_06 | Tower: | 1 |  |  | 0.6 | 449.35 | 447.97
Sample Depth: | 2 mm | [7 empty] | 0.425 | 422.93 | 466.81
[9 empty] | 0.3 | 411.21 | 409.61
[9 empty] | 0.212 | 404.44 | 400.28
| Weight of Container (g): | 250.67 |  |  | Weight of Container & Soil (g): | 400.59 |  |  | 0.15 | 392.76 | 408.2
| Weight of Dry Sample (g): | 149.92 | [6 empty] | 0.063 | 386.97 | 379.39
[8 empty] | Pan |  | 425.25 | 257.92
Sieve Number | Diameter (mm) | Mass of Sieve (g) | Mass of Sieve & Soil (g) | Soil Retained (g) | Soil Retained (%) | Soil Passing (%)
| 3.35 | 508.64 | 508.8 | 0.16 | 0.1067236 | 99.89328 | korrels
| 2 | 507.47 | 508.3 | 0.83 | 0.5536286 | 99.33965 | korrels
| 1.18 | 470.42 | 471.93 | 1.51 | 1.007204 | 98.33244 | korrels
| 0.6 | 449.35 | 451.12 | 1.77 | 1.18063 | 97.15181 | korrels
| 0.425 | 422.93 | 435.04 | 12.11 | 8.077641 | 89.07417
| 0.3 | 411.21 | 458.82 | 47.61 | 31.75694 | 57.31724
| 0.212 | 404.44 | 450.05 | 45.61 | 30.42289 | 26.89434
| 0.15 | 392.76 | 426.38 | 33.62 | 22.42529 | 4.46905
| 0.063 | 386.97 | 393.72 | 6.75 | 4.502401 | -0.03335112
Pan |  | 425.25 | 425.25 | 0 | 0 | -0.03335112
|  |  | TOTAL: | 149.97 | 100.0334
Sieve | Diameter (mm) | % Passing | % Passing
4 | 4.75 | 100
10 | 2 | 100
40 | 0.425 | 100
200 | 0.075 | 100
4 | 4.75 | 0
10 | 2 | 0
40 | 0.425 | 0
200 | 0.075 | 0
Grain Size Distribution Curve Results:
| % Gravel: | 0.1067236 | D10: |  | Cu:
| % Sand: | 95.42423 | D30: |  | Cc:
| % Fines: | 4.502401 | D60: