## sample1
Sieve Analysis Data Sheet | [9 empty] | uniform
ASTM D422-63(2007) | [9 empty] | TOWER 1 | TOWER 2
[9 empty] | 3.35 | 508.64 | 508.72
Project Name: | SCANEX 2021 |  | Tested By: | Christa | Date: | 25/1/2021 |  |  | 2 | 507.47 | 507.43
Location: | Geolab - Stevinweg | [7 empty] | 1.18 | 470.42 | 457.78
|  |  | Test Code: | V2012_06 | Tower: | 1 |  |  | 0.6 | 449.35 | 447.97
Sample Depth: | 2 mm | [7 empty] | 0.425 | 422.93 | 466.81
[9 empty] | 0.3 | 411.21 | 409.61
[9 empty] | 0.212 | 404.44 | 400.28
| Weight of Container (g): | 250.67 |  |  | Weight of Container & Soil (g): | 403.55 |  |  | 0.15 | 392.76 | 408.2
| Weight of Dry Sample (g): | 152.88 | [6 empty] | 0.063 | 386.97 | 379.39
[8 empty] | Pan |  | 425.25 | 257.92
Sieve Number | Diameter (mm) | Mass of Sieve (g) | Mass of Sieve & Soil (g) | Soil Retained (g) | Soil Retained (%) | Soil Passing (%)
| 3.35 | 508.64 | 510.62 | 1.98 | 1.295133 | 98.70487 | sch
| 2 | 507.47 | 507.75 | 0.28 | 0.1831502 | 98.52172 | schgruis
| 1.18 | 470.42 | 470.96 | 0.54 | 0.3532182 | 98.1685 | korrels+schgruis
| 0.6 | 449.35 | 453.04 | 3.69 | 2.413658 | 95.75484 | korrels+schgruis
| 0.425 | 422.93 | 454.92 | 31.99 | 20.92491 | 74.82993
| 0.3 | 411.21 | 489.06 | 77.85 | 50.92229 | 23.90764
| 0.212 | 404.44 | 430.71 | 26.27 | 17.18341 | 6.724228
| 0.15 | 392.76 | 401.87 | 9.11 | 5.958922 | 0.7653061
| 0.063 | 386.97 | 388.22 | 1.25 | 0.8176347 | -0.05232862
Pan |  | 425.25 | 425.22 | -0.03 | -0.01962323 | -0.03270539
|  |  | TOTAL: | 152.93 | 100.0327
Sieve | Diameter (mm) | % Passing | % Passing
4 | 4.75 | 100
10 | 2 | 100
40 | 0.425 | 100
200 | 0.075 | 100
4 | 4.75 | 0
10 | 2 | 0
40 | 0.425 | 0
200 | 0.075 | 0
Grain Size Distribution Curve Results:
| % Gravel: | 1.295133 | D10: |  | Cu:
| % Sand: | 97.93956 | D30: |  | Cc:
| % Fines: | 0.8176347 | D60: