## sample1
Sieve Analysis Data Sheet | [9 empty] | uniform |  | TOTAL SAMPLE = 265.19
ASTM D422-63(2007) | [9 empty] | TOWER 1 | TOWER 2
[9 empty] | 3.35 | 508.64 | 508.78
Project Name: | SCANEX 2021 |  | Tested By: | Christa | Date: | 25/1/2021 |  |  | 2 | 507.47 | 507.43
Location: | Geolab - Stevinweg | [7 empty] | 1.18 | 470.42 | 457.76
|  |  | Test Code: | V2012_06 | Tower: | 2 |  |  | 0.6 | 449.44 | 447.93
Sample Depth: | 2 mm | [7 empty] | 0.425 | 422.93 | 466.58
[9 empty] | 0.3 | 411.21 | 409.49
[9 empty] | 0.212 | 404.44 | 400.28
| Weight of Container (g): | 250.67 |  |  | Weight of Container & Soil (g): | 401.5 |  |  | 0.15 | 392.76 | 408.15
| Weight of Dry Sample (g): | 150.83 | [6 empty] | 0.063 | 386.97 | 379.27
[8 empty] | Pan |  | 425.25 | 257.91
Sieve Number | Diameter (mm) | Mass of Sieve (g) | Mass of Sieve & Soil (g) | Soil Retained (g) | Soil Retained (%) | Soil Passing (%)
| 3.35 | 508.78 | 509.02 | 0.24 | 0.1591195 | 99.84088 | schgruis + korrels
| 2 | 507.43 | 508.22 | 0.79 | 0.5237685 | 99.31711 | schgruis + korrels
| 1.18 | 457.76 | 459.22 | 1.46 | 0.9679772 | 98.34913 | korrels
| 0.6 | 447.93 | 450.69 | 2.76 | 1.829875 | 96.51926 | korrels
| 0.425 | 466.58 | 487.34 | 20.76 | 13.76384 | 82.75542
| 0.3 | 409.49 | 486.37 | 76.88 | 50.97129 | 31.78413
| 0.212 | 400.28 | 435.43 | 35.15 | 23.30438 | 8.479745
| 0.15 | 408.15 | 418.97 | 10.82 | 7.173639 | 1.306106
| 0.063 | 379.27 | 380.97 | 1.7 | 1.127097 | 0.1790095
Pan |  | 257.91 | 257.97 | 0.06 | 0.03977988 | 0.1392296
|  |  | TOTAL: | 150.62 | 99.86077
Sieve | Diameter (mm) | % Passing | % Passing
4 | 4.75 | 100
10 | 2 | 100
40 | 0.425 | 100
200 | 0.075 | 100
4 | 4.75 | 0
10 | 2 | 0
40 | 0.425 | 0
200 | 0.075 | 0
Grain Size Distribution Curve Results:
| % Gravel: | 0.1591195 | D10: |  | Cu:
| % Sand: | 98.53477 | D30: |  | Cc:
| % Fines: | 1.127097 | D60: