## sample1
Sieve Analysis Data Sheet | [9 empty] | uniform
ASTM D422-63(2007) | [9 empty] | TOWER 1 | TOWER 2
[9 empty] | 3.35 | 508.62 | 508.72
Project Name: | SCANEX 2021 |  | Tested By: | Christa | Date: | 25/1/2021 |  |  | 2 | 507.4 | 507.43
Location: | Geolab - Stevinweg | [7 empty] | 1.18 | 470.41 | 457.78
|  |  | Test Code: | V2012_06 | Tower: | 1 |  |  | 0.6 | 449.33 | 447.97
Sample Depth: | 2 mm | [7 empty] | 0.425 | 422.91 | 466.81
[9 empty] | 0.3 | 411.28 | 409.61
[9 empty] | 0.212 | 404.51 | 400.28
| Weight of Container (g): | 250.67 |  |  | Weight of Container & Soil (g): | 401.73 |  |  | 0.15 | 392.83 | 408.2
| Weight of Dry Sample (g): | 151.06 | [6 empty] | 0.063 | 386.92 | 379.39
[8 empty] | Pan |  | 425.22 | 257.92
Sieve Number | Diameter (mm) | Mass of Sieve (g) | Mass of Sieve & Soil (g) | Soil Retained (g) | Soil Retained (%) | Soil Passing (%)
| 3.35 | 508.62 | 508.73 | 0.11 | 0.07281875 | 99.92718 | sch
| 2 | 507.4 | 507.43 | 0.03 | 0.01985966 | 99.90732 | schgruis
| 1.18 | 470.41 | 470.68 | 0.27 | 0.1787369 | 99.72858 | korrels+schgruis
| 0.6 | 449.33 | 451.68 | 2.35 | 1.555673 | 98.17291 | korrels+schgruis
| 0.425 | 422.91 | 437.16 | 14.25 | 9.433338 | 88.73957
| 0.3 | 411.28 | 474.07 | 62.79 | 41.56627 | 47.17331
| 0.212 | 404.51 | 457.37 | 52.86 | 34.99272 | 12.18059
| 0.15 | 392.83 | 409.41 | 16.58 | 10.97577 | 1.204819
| 0.063 | 386.92 | 388.71 | 1.79 | 1.18496 | 0.01985966
Pan |  | 425.22 | 425.22 | 0 | 0 | 0.01985966
|  |  | TOTAL: | 151.03 | 99.98014
Sieve | Diameter (mm) | % Passing | % Passing
4 | 4.75 | 100
10 | 2 | 100
40 | 0.425 | 100
200 | 0.075 | 100
4 | 4.75 | 0
10 | 2 | 0
40 | 0.425 | 0
200 | 0.075 | 0
Grain Size Distribution Curve Results:
| % Gravel: | 0.07281875 | D10: |  | Cu:
| % Sand: | 98.72236 | D30: |  | Cc:
| % Fines: | 1.18496 | D60: