## sample1
Sieve Analysis Data Sheet
ASTM D422-63(2007) | [9 empty] | TOWER 1 | TOWER 2
[9 empty] | 3.35 | 508.66 | 507.72
Project Name: | SCANEX 2020 |  | Tested By: | Christa | Date: | 2020-03-02 |  |  | 2 | 507.42 | 557.63
Location: | Geolab - Stevinweg | [7 empty] | 1.18 | 470.44 | 468.45
|  |  | Test Code: | V052_01 | Tower: | 1 |  |  | 0.6 | 449.35 | 447.11
Sample Depth: | 20 mm | [7 empty] | 0.42 | 422.8 | 427.14
[9 empty] | 0.3 | 411.02 | 408.43
[9 empty] | 0.212 | 404.32 | 400.07
| Weight of Container (g): | 236.31 |  |  | Weight of Container & Soil (g): | 393.79 |  |  | 0.15 | 392.63 | 407.89
| Weight of Dry Sample (g): | 157.48 | [6 empty] | 0.063 | 386.97 | 390.72
[8 empty] | Pan |  | 425.36 | 429.4
Sieve Number | Diameter (mm) | Mass of Sieve (g) | Mass of Sieve & Soil (g) | Soil Retained (g) | Soil Retained (%) | Soil Passing (%)
| 3.35 | 508.66 | 512.87 | 4.21 | 2.673355 | 97.32664 | schelpen
| 2 | 507.42 | 508.3 | 0.88 | 0.5588011 | 96.76784 | korrels+schgruis
| 1.18 | 470.44 | 471.33 | 0.89 | 0.5651511 | 96.20269 | schelpengruis
| 0.6 | 449.49 | 450.8 | 1.31 | 0.8318517 | 95.37084
| 0.42 | 423.86 | 430.47 | 6.61 | 4.197358 | 91.17348
| 0.3 | 414.1 | 467.6 | 53.5 | 33.97257 | 57.20091
| 0.212 | 407.52 | 461.25 | 53.73 | 34.11862 | 23.0823
| 0.15 | 395.21 | 426.66 | 31.45 | 19.97079 | 3.111506
| 0.063 | 387.13 | 392.17 | 5.04 | 3.200406 | -0.08890018
Pan |  | 425.33 | 425.35 | 0.02 | 0.01270003 | -0.1016002
|  |  | TOTAL: | 157.64 | 100.1016
Sieve | Diameter (mm) | % Passing | % Passing
4 | 4.75 | 100
10 | 2 | 100
40 | 0.425 | 100
200 | 0.075 | 100
4 | 4.75 | 0
10 | 2 | 0
40 | 0.425 | 0
200 | 0.075 | 0
Grain Size Distribution Curve Results:
| % Gravel: | 2.673355 | D10: |  | Cu:
| % Sand: | 94.21514 | D30: |  | Cc:
| % Fines: | 3.200406 | D60: