## sample1
Sieve Analysis Data Sheet | [9 empty] | uniform
ASTM D422-63(2007) | [9 empty] | TOWER 1 | TOWER 2
[9 empty] | 3.35 | 508.64 | 508.72
Project Name: | SCANEX 2021 |  | Tested By: | Christa | Date: | 25/1/2021 |  |  | 2 | 507.47 | 507.43
Location: | Geolab - Stevinweg | [7 empty] | 1.18 | 470.42 | 457.78
|  |  | Test Code: | V2012_06 | Tower: | 1 |  |  | 0.6 | 449.44 | 447.97
Sample Depth: | 2 mm | [7 empty] | 0.425 | 422.93 | 466.81
[9 empty] | 0.3 | 411.21 | 409.61
[9 empty] | 0.212 | 404.44 | 400.28
| Weight of Container (g): | 250.67 |  |  | Weight of Container & Soil (g): | 406.47 |  |  | 0.15 | 392.76 | 408.2
| Weight of Dry Sample (g): | 155.8 | [6 empty] | 0.063 | 386.97 | 379.39
[8 empty] | Pan |  | 425.25 | 257.92
Sieve Number | Diameter (mm) | Mass of Sieve (g) | Mass of Sieve & Soil (g) | Soil Retained (g) | Soil Retained (%) | Soil Passing (%)
| 3.35 | 508.64 | 508.9 | 0.26 | 0.1668806 | 99.83312 | korrels
| 2 | 507.47 | 509.61 | 2.14 | 1.373556 | 98.45956 | korrels
| 1.18 | 470.42 | 472.72 | 2.3 | 1.476252 | 96.98331 | korrels
| 0.6 | 449.44 | 451.34 | 1.9 | 1.219512 | 95.7638 | korrels
| 0.425 | 422.93 | 427.97 | 5.04 | 3.234917 | 92.52888
| 0.3 | 411.21 | 459.05 | 47.84 | 30.70603 | 61.82285
| 0.212 | 404.44 | 471.87 | 67.43 | 43.27985 | 18.543
| 0.15 | 392.76 | 418.11 | 25.35 | 16.27086 | 2.272144
| 0.063 | 386.97 | 390.54 | 3.57 | 2.291399 | -0.01925546
Pan |  | 425.25 | 425.28 | 0.03 | 0.01925546 | -0.03851091
|  |  | TOTAL: | 155.86 | 100.0385
Sieve | Diameter (mm) | % Passing | % Passing
4 | 4.75 | 100
10 | 2 | 100
40 | 0.425 | 100
200 | 0.075 | 100
4 | 4.75 | 0
10 | 2 | 0
40 | 0.425 | 0
200 | 0.075 | 0
Grain Size Distribution Curve Results:
| % Gravel: | 0.1668806 | D10: |  | Cu:
| % Sand: | 97.56098 | D30: |  | Cc:
| % Fines: | 2.291399 | D60: