## sample1
Sieve Analysis Data Sheet | [9 empty] | uniform |  | TOTAL SAMPLE = 265.19
ASTM D422-63(2007) | [9 empty] | TOWER 1 | TOWER 2
[9 empty] | 3.35 | 508.64 | 508.78
Project Name: | SCANEX 2021 |  | Tested By: | Christa | Date: | 25/1/2021 |  |  | 2 | 507.47 | 507.43
Location: | Geolab - Stevinweg | [7 empty] | 1.18 | 470.42 | 457.76
|  |  | Test Code: | V2012_06 | Tower: | 2 |  |  | 0.6 | 449.44 | 447.91
Sample Depth: | 2 mm | [7 empty] | 0.425 | 422.93 | 466.52
[9 empty] | 0.3 | 411.21 | 409.49
[9 empty] | 0.212 | 404.44 | 400.28
| Weight of Container (g): | 250.67 |  |  | Weight of Container & Soil (g): | 402.51 |  |  | 0.15 | 392.76 | 408.15
| Weight of Dry Sample (g): | 151.84 | [6 empty] | 0.063 | 386.97 | 379.17
[8 empty] | Pan |  | 425.25 | 257.88
Sieve Number | Diameter (mm) | Mass of Sieve (g) | Mass of Sieve & Soil (g) | Soil Retained (g) | Soil Retained (%) | Soil Passing (%)
| 3.35 | 508.78 | 508.83 | 0.05 | 0.0329294 | 99.96707 | sch
| 2 | 507.43 | 507.82 | 0.39 | 0.2568493 | 99.71022 | schgruis
| 1.18 | 457.76 | 458.57 | 0.81 | 0.5334563 | 99.17677 | korrels+schgruis
| 0.6 | 447.91 | 452.15 | 4.24 | 2.792413 | 96.38435 | korrels+schgruis
| 0.425 | 466.52 | 493.31 | 26.79 | 17.64357 | 78.74078
| 0.3 | 409.49 | 481.94 | 72.45 | 47.7147 | 31.02608
| 0.212 | 400.28 | 431.18 | 30.9 | 20.35037 | 10.67571
| 0.15 | 408.15 | 421.58 | 13.43 | 8.844837 | 1.830875
| 0.063 | 379.17 | 381.77 | 2.6 | 1.712329 | 0.1185458
Pan |  | 257.88 | 257.99 | 0.11 | 0.07244468 | 0.04610116
|  |  | TOTAL: | 151.77 | 99.9539
Sieve | Diameter (mm) | % Passing | % Passing
4 | 4.75 | 100
10 | 2 | 100
40 | 0.425 | 100
200 | 0.075 | 100
4 | 4.75 | 0
10 | 2 | 0
40 | 0.425 | 0
200 | 0.075 | 0
Grain Size Distribution Curve Results:
| % Gravel: | 0.0329294 | D10: |  | Cu:
| % Sand: | 98.1362 | D30: |  | Cc:
| % Fines: | 1.712329 | D60: