## sample1
Sieve Analysis Data Sheet | [9 empty] | uniform
ASTM D422-63(2007) | [9 empty] | TOWER 1 | TOWER 2
[9 empty] | 3.35 | 508.62 | 508.72
Project Name: | SCANEX 2021 |  | Tested By: | Christa | Date: | 25/1/2021 |  |  | 2 | 507.4 | 507.43
Location: | Geolab - Stevinweg | [7 empty] | 1.18 | 470.41 | 457.78
|  |  | Test Code: | V2012_06 | Tower: | 1 |  |  | 0.6 | 449.33 | 447.97
Sample Depth: | 2 mm | [7 empty] | 0.425 | 422.91 | 466.81
[9 empty] | 0.3 | 411.39 | 409.61
[9 empty] | 0.212 | 404.61 | 400.28
| Weight of Container (g): | 250.67 |  |  | Weight of Container & Soil (g): | 400.72 |  |  | 0.15 | 392.92 | 408.2
| Weight of Dry Sample (g): | 150.05 | [6 empty] | 0.063 | 386.93 | 379.39
[8 empty] | Pan |  | 425.22 | 257.92
Sieve Number | Diameter (mm) | Mass of Sieve (g) | Mass of Sieve & Soil (g) | Soil Retained (g) | Soil Retained (%) | Soil Passing (%)
| 3.35 | 508.62 | 508.62 | 0 | 0 | 100
| 2 | 507.4 | 507.43 | 0.03 | 0.01999334 | 99.98001 | korrels+schgruis
| 1.18 | 470.41 | 470.52 | 0.11 | 0.0733089 | 99.9067 | korrels+schgruis
| 0.6 | 449.33 | 449.58 | 0.25 | 0.1666111 | 99.74009 | korrels
| 0.425 | 422.91 | 425.88 | 2.97 | 1.97934 | 97.76075
| 0.3 | 411.39 | 461.76 | 50.37 | 33.56881 | 64.19194
| 0.212 | 404.63 | 467.85 | 63.22 | 42.13262 | 22.05931
| 0.15 | 392.92 | 421.83 | 28.91 | 19.26691 | 2.792403
| 0.063 | 386.93 | 391.24 | 4.31 | 2.872376 | -0.07997334
Pan |  | 425.22 | 425.22 | 0 | 0 | -0.07997334
|  |  | TOTAL: | 150.17 | 100.08
Sieve | Diameter (mm) | % Passing | % Passing
4 | 4.75 | 100
10 | 2 | 100
40 | 0.425 | 100
200 | 0.075 | 100
4 | 4.75 | 0
10 | 2 | 0
40 | 0.425 | 0
200 | 0.075 | 0
Grain Size Distribution Curve Results:
| % Gravel: | 0 | D10: |  | Cu:
| % Sand: | 97.2076 | D30: |  | Cc:
| % Fines: | 2.872376 | D60: