## sample1
Sieve Analysis Data Sheet
ASTM D422-63(2007) | [9 empty] | TOWER 1 | TOWER 2
[9 empty] | 3.35 | 508.66 | 507.72
Project Name: | SCANEX 2020 |  | Tested By: | Christa | Date: | 2020-03-02 |  |  | 2 | 507.42 | 557.63
Location: | Geolab - Stevinweg | [7 empty] | 1.18 | 470.44 | 468.45
|  |  | Test Code: | V052_01 | Tower: | 1 |  |  | 0.6 | 449.35 | 447.11
Sample Depth: | 20 mm | [7 empty] | 0.42 | 422.8 | 427.14
[9 empty] | 0.3 | 411.02 | 408.43
[9 empty] | 0.212 | 404.32 | 400.07
| Weight of Container (g): | 236.31 |  |  | Weight of Container & Soil (g): | 393.98 |  |  | 0.15 | 392.63 | 407.89
| Weight of Dry Sample (g): | 157.67 | [6 empty] | 0.063 | 386.97 | 390.72
[8 empty] | Pan |  | 425.36 | 429.4
Sieve Number | Diameter (mm) | Mass of Sieve (g) | Mass of Sieve & Soil (g) | Soil Retained (g) | Soil Retained (%) | Soil Passing (%)
| 3.35 | 508.66 | 508.94 | 0.28 | 0.1775861 | 99.82241
| 2 | 507.42 | 507.57 | 0.15 | 0.09513541 | 99.72728 | schgruis
| 1.18 | 470.44 | 470.64 | 0.2 | 0.1268472 | 99.60043 | schgruis
| 0.6 | 449.49 | 452.84 | 3.35 | 2.124691 | 97.47574
| 0.42 | 424.44 | 459.68 | 35.24 | 22.35048 | 75.12526
| 0.3 | 414.99 | 492.76 | 77.77 | 49.32454 | 25.80072
| 0.212 | 408.05 | 436.94 | 28.89 | 18.32308 | 7.477643
| 0.15 | 395.15 | 405.28 | 10.13 | 6.424811 | 1.052832
| 0.063 | 387.04 | 389.08 | 2.04 | 1.293842 | -0.2410097
Pan |  | 425.33 | 425.34 | 0.01 | 0.006342361 | -0.2473521
|  |  | TOTAL: | 158.06 | 100.2474
Sieve | Diameter (mm) | % Passing | % Passing
4 | 4.75 | 100
10 | 2 | 100
40 | 0.425 | 100
200 | 0.075 | 100
4 | 4.75 | 0
10 | 2 | 0
40 | 0.425 | 0
200 | 0.075 | 0
Grain Size Distribution Curve Results:
| % Gravel: | 0.1775861 | D10: |  | Cu:
| % Sand: | 98.76958 | D30: |  | Cc:
| % Fines: | 1.293842 | D60: