## sample1
Sieve Analysis Data Sheet | [9 empty] | uniform
ASTM D422-63(2007) | [9 empty] | TOWER 1 | TOWER 2
[9 empty] | 3.35 | 508.62 | 508.72
Project Name: | SCANEX 2021 |  | Tested By: | Christa | Date: | 25/1/2021 |  |  | 2 | 507.4 | 507.43
Location: | Geolab - Stevinweg | [7 empty] | 1.18 | 470.41 | 457.78
|  |  | Test Code: | V2012_06 | Tower: | 1 |  |  | 0.6 | 449.33 | 447.97
Sample Depth: | 2 mm | [7 empty] | 0.425 | 422.91 | 466.81
[9 empty] | 0.3 | 411.39 | 409.61
[9 empty] | 0.212 | 404.52 | 400.28
| Weight of Container (g): | 250.67 |  |  | Weight of Container & Soil (g): | 401.01 |  |  | 0.15 | 392.84 | 408.2
| Weight of Dry Sample (g): | 150.34 | [6 empty] | 0.063 | 386.93 | 379.39
[8 empty] | Pan |  | 425.22 | 257.92
Sieve Number | Diameter (mm) | Mass of Sieve (g) | Mass of Sieve & Soil (g) | Soil Retained (g) | Soil Retained (%) | Soil Passing (%)
| 3.35 | 508.62 | 508.67 | 0.05 | 0.03325795 | 99.96674 | korrels
| 2 | 507.4 | 508.4 | 1 | 0.665159 | 99.30158 | korrels
| 1.18 | 470.41 | 472.43 | 2.02 | 1.343621 | 97.95796 | korrels
| 0.6 | 449.33 | 451.03 | 1.7 | 1.13077 | 96.82719 | korrels
| 0.425 | 422.91 | 428.56 | 5.65 | 3.758148 | 93.06904
| 0.3 | 411.39 | 472.89 | 61.5 | 40.90728 | 52.16177
| 0.212 | 404.52 | 462.44 | 57.92 | 38.52601 | 13.63576
| 0.15 | 392.84 | 411.51 | 18.67 | 12.41852 | 1.217241
| 0.063 | 386.93 | 389.06 | 2.13 | 1.416789 | -0.1995477
Pan |  | 425.22 | 425.22 | 0 | 0 | -0.1995477
|  |  | TOTAL: | 150.64 | 100.1995
Sieve | Diameter (mm) | % Passing | % Passing
4 | 4.75 | 100
10 | 2 | 100
40 | 0.425 | 100
200 | 0.075 | 100
4 | 4.75 | 0
10 | 2 | 0
40 | 0.425 | 0
200 | 0.075 | 0
Grain Size Distribution Curve Results:
| % Gravel: | 0.03325795 | D10: |  | Cu:
| % Sand: | 98.7495 | D30: |  | Cc:
| % Fines: | 1.416789 | D60: