## sample1
Sieve Analysis Data Sheet | [9 empty] | uniform |  | TOTAL SAMPLE = 265.19
ASTM D422-63(2007) | [9 empty] | TOWER 1 | TOWER 2
[9 empty] | 3.35 | 508.64 | 508.64
Project Name: | SCANEX 2021 |  | Tested By: | Christa | Date: | 25/1/2021 |  |  | 2 | 507.47 | 507.42
Location: | Geolab - Stevinweg | [7 empty] | 1.18 | 470.42 | 457.76
|  |  | Test Code: | V2012_06 | Tower: | 2 |  |  | 0.6 | 449.44 | 447.94
Sample Depth: | 2 mm | [7 empty] | 0.425 | 422.93 | 466.52
[9 empty] | 0.3 | 411.21 | 409.68
[9 empty] | 0.212 | 404.44 | 400.41
| Weight of Container (g): | 250.67 |  |  | Weight of Container & Soil (g): | 400.98 |  |  | 0.15 | 392.76 | 408.23
| Weight of Dry Sample (g): | 150.31 | [6 empty] | 0.063 | 386.97 | 379.13
[8 empty] | Pan |  | 425.25 | 257.88
Sieve Number | Diameter (mm) | Mass of Sieve (g) | Mass of Sieve & Soil (g) | Soil Retained (g) | Soil Retained (%) | Soil Passing (%)
| 3.35 | 508.64 | 508.64 | 0 | 0 | 100
| 2 | 507.42 | 507.43 | 0.01 | 0.006652917 | 99.99335 | korrels
| 1.18 | 457.76 | 458 | 0.24 | 0.15967 | 99.83368 | korrels
| 0.6 | 447.94 | 448.94 | 1 | 0.6652917 | 99.16839 | korrels
| 0.425 | 466.52 | 467.41 | 0.89 | 0.5921096 | 98.57628
| 0.3 | 409.68 | 450.92 | 41.24 | 27.43663 | 71.13964
| 0.212 | 400.41 | 478.02 | 77.61 | 51.63329 | 19.50635
| 0.15 | 408.23 | 433.45 | 25.22 | 16.77866 | 2.727696
| 0.063 | 379.13 | 383.01 | 3.88 | 2.581332 | 0.1463642
Pan |  | 257.88 | 257.97 | 0.09 | 0.05987626 | 0.08648792
|  |  | TOTAL: | 150.18 | 99.91351
Sieve | Diameter (mm) | % Passing | % Passing
4 | 4.75 | 100
10 | 2 | 100
40 | 0.425 | 100
200 | 0.075 | 100
4 | 4.75 | 0
10 | 2 | 0
40 | 0.425 | 0
200 | 0.075 | 0
Grain Size Distribution Curve Results:
| % Gravel: | 0 | D10: |  | Cu:
| % Sand: | 97.2723 | D30: |  | Cc:
| % Fines: | 2.581332 | D60: