## sample1
Sieve Analysis Data Sheet | [9 empty] | uniform
ASTM D422-63(2007) | [9 empty] | TOWER 1 | TOWER 2
[9 empty] | 3.35 | 508.62 | 508.72
Project Name: | SCANEX 2021 |  | Tested By: | Christa | Date: | 25/1/2021 |  |  | 2 | 507.4 | 507.43
Location: | Geolab - Stevinweg | [7 empty] | 1.18 | 470.41 | 457.78
|  |  | Test Code: | V2012_06 | Tower: | 1 |  |  | 0.6 | 449.33 | 447.97
Sample Depth: | 2 mm | [7 empty] | 0.425 | 422.91 | 466.81
[9 empty] | 0.3 | 411.39 | 409.61
[9 empty] | 0.212 | 404.61 | 400.28
| Weight of Container (g): | 250.67 |  |  | Weight of Container & Soil (g): | 401.01 |  |  | 0.15 | 392.87 | 408.2
| Weight of Dry Sample (g): | 150.34 | [6 empty] | 0.063 | 386.93 | 379.39
[8 empty] | Pan |  | 425.22 | 257.92
Sieve Number | Diameter (mm) | Mass of Sieve (g) | Mass of Sieve & Soil (g) | Soil Retained (g) | Soil Retained (%) | Soil Passing (%)
| 3.35 | 508.62 | 509.09 | 0.47 | 0.3126247 | 99.68738 | korrels
| 2 | 507.4 | 508.42 | 1.02 | 0.6784622 | 99.00891 | korrels
| 1.18 | 470.41 | 471.58 | 1.17 | 0.778236 | 98.23068 | korrels
| 0.6 | 449.33 | 450.79 | 1.46 | 0.9711321 | 97.25955 | korrels
| 0.425 | 422.91 | 431.69 | 8.78 | 5.840096 | 91.41945
| 0.3 | 411.39 | 494.22 | 82.83 | 55.09512 | 36.32433
| 0.212 | 404.61 | 448.34 | 43.73 | 29.0874 | 7.23693
| 0.15 | 392.87 | 402.56 | 9.69 | 6.44539 | 0.7915392
| 0.063 | 386.93 | 388.15 | 1.22 | 0.8114939 | -0.01995477
Pan |  | 425.22 | 425.22 | 0 | 0 | -0.01995477
|  |  | TOTAL: | 150.37 | 100.02
Sieve | Diameter (mm) | % Passing | % Passing
4 | 4.75 | 100
10 | 2 | 100
40 | 0.425 | 100
200 | 0.075 | 100
4 | 4.75 | 0
10 | 2 | 0
40 | 0.425 | 0
200 | 0.075 | 0
Grain Size Distribution Curve Results:
| % Gravel: | 0.3126247 | D10: |  | Cu:
| % Sand: | 98.89584 | D30: |  | Cc:
| % Fines: | 0.8114939 | D60: