## sample1
Sieve Analysis Data Sheet | [9 empty] | uniform |  | TOTAL SAMPLE = 265.19
ASTM D422-63(2007) | [9 empty] | TOWER 1 | TOWER 2
[9 empty] | 3.35 | 508.64 | 508.78
Project Name: | SCANEX 2021 |  | Tested By: | Christa | Date: | 25/1/2021 |  |  | 2 | 507.47 | 507.43
Location: | Geolab - Stevinweg | [7 empty] | 1.18 | 470.42 | 457.76
|  |  | Test Code: | V2012_06 | Tower: | 2 |  |  | 0.6 | 449.44 | 447.93
Sample Depth: | 2 mm | [7 empty] | 0.425 | 422.93 | 466.58
[9 empty] | 0.3 | 411.21 | 409.49
[9 empty] | 0.212 | 404.44 | 400.28
| Weight of Container (g): | 250.67 |  |  | Weight of Container & Soil (g): | 401.9 |  |  | 0.15 | 392.76 | 408.15
| Weight of Dry Sample (g): | 151.23 | [6 empty] | 0.063 | 386.97 | 379.27
[8 empty] | Pan |  | 425.25 | 257.91
Sieve Number | Diameter (mm) | Mass of Sieve (g) | Mass of Sieve & Soil (g) | Soil Retained (g) | Soil Retained (%) | Soil Passing (%)
| 3.35 | 508.78 | 510.31 | 1.53 | 1.011704 | 98.9883 | schgruis + korrels
| 2 | 507.43 | 508.27 | 0.84 | 0.5554453 | 98.43285 | schgruis + korrels
| 1.18 | 457.76 | 460.91 | 3.15 | 2.08292 | 96.34993 | korrels
| 0.6 | 447.93 | 452.23 | 4.3 | 2.843351 | 93.50658 | korrels
| 0.425 | 466.58 | 486.1 | 19.52 | 12.90749 | 80.59909
| 0.3 | 409.49 | 485.16 | 75.67 | 50.03637 | 30.56272
| 0.212 | 400.28 | 432.88 | 32.6 | 21.55657 | 9.00615
| 0.15 | 408.15 | 419.47 | 11.32 | 7.485287 | 1.520862
| 0.063 | 379.27 | 381.29 | 2.02 | 1.335714 | 0.1851484
Pan |  | 257.91 | 258.03 | 0.12 | 0.07934934 | 0.1057991
|  |  | TOTAL: | 151.07 | 99.8942
Sieve | Diameter (mm) | % Passing | % Passing
4 | 4.75 | 100
10 | 2 | 100
40 | 0.425 | 100
200 | 0.075 | 100
4 | 4.75 | 0
10 | 2 | 0
40 | 0.425 | 0
200 | 0.075 | 0
Grain Size Distribution Curve Results:
| % Gravel: | 1.011704 | D10: |  | Cu:
| % Sand: | 97.46743 | D30: |  | Cc:
| % Fines: | 1.335714 | D60: