## sample1
Sieve Analysis Data Sheet | [9 empty] | uniform |  | TOTAL SAMPLE = 265.19
ASTM D422-63(2007) | [9 empty] | TOWER 1 | TOWER 2
[9 empty] | 3.35 | 508.64 | 508.72
Project Name: | SCANEX 2021 |  | Tested By: | Christa | Date: | 25/1/2021 |  |  | 2 | 507.47 | 507.43
Location: | Geolab - Stevinweg | [7 empty] | 1.18 | 470.42 | 457.78
|  |  | Test Code: | V2012_06 | Tower: | 2 |  |  | 0.6 | 449.44 | 447.97
Sample Depth: | 2 mm | [7 empty] | 0.425 | 422.93 | 466.81
[9 empty] | 0.3 | 411.21 | 409.61
[9 empty] | 0.212 | 404.44 | 400.28
| Weight of Container (g): | 250.67 |  |  | Weight of Container & Soil (g): | 404 |  |  | 0.15 | 392.76 | 408.2
| Weight of Dry Sample (g): | 153.33 | [6 empty] | 0.063 | 386.97 | 379.39
[8 empty] | Pan |  | 425.25 | 257.92
Sieve Number | Diameter (mm) | Mass of Sieve (g) | Mass of Sieve & Soil (g) | Soil Retained (g) | Soil Retained (%) | Soil Passing (%)
| 3.35 | 508.72 | 509.5 | 0.78 | 0.5087067 | 99.49129 | korrels
| 2 | 507.43 | 509.1 | 1.67 | 1.089154 | 98.40214 | korrels
| 1.18 | 457.78 | 459.76 | 1.98 | 1.291332 | 97.11081 | korrels
| 0.6 | 447.97 | 449.56 | 1.59 | 1.036979 | 96.07383 | korrels
| 0.425 | 466.81 | 468.84 | 2.03 | 1.323942 | 94.74989
| 0.3 | 409.61 | 441.21 | 31.6 | 20.60914 | 74.14074
| 0.212 | 400.28 | 461.58 | 61.3 | 39.97913 | 34.16161
| 0.15 | 408.2 | 451.54 | 43.34 | 28.26583 | 5.89578
| 0.063 | 379.39 | 387.93 | 8.54 | 5.569686 | 0.326094
Pan |  | 257.92 | 258.27 | 0.35 | 0.2282658 | 0.09782821
|  |  | TOTAL: | 153.18 | 99.90217
Sieve | Diameter (mm) | % Passing | % Passing
4 | 4.75 | 100
10 | 2 | 100
40 | 0.425 | 100
200 | 0.075 | 100
4 | 4.75 | 0
10 | 2 | 0
40 | 0.425 | 0
200 | 0.075 | 0
Grain Size Distribution Curve Results:
| % Gravel: | 0.5087067 | D10: |  | Cu:
| % Sand: | 93.59551 | D30: |  | Cc:
| % Fines: | 5.569686 | D60: