## sample1
Sieve Analysis Data Sheet | [8 empty] | uniform
ASTM D422-63(2007) | [8 empty] | TOWER 1 | TOWER 2
[8 empty] | 3.35 | 508.64 | 508.72
Project Name: | SCANEX 2021 |  | Tested By: | Christa | Date: | 25/1/2021 |  | 2 | 507.47 | 507.43
Location: | Geolab - Stevinweg | [6 empty] | 1.18 | 470.42 | 457.78
|  |  | Test Code: | V2012_06 | Tower: | 1 |  | 0.6 | 449.44 | 447.97
Sample Depth: | 2 mm | [6 empty] | 0.425 | 422.93 | 466.81
[8 empty] | 0.3 | 411.21 | 409.61
[8 empty] | 0.212 | 404.44 | 400.28
| Weight of Container (g): | 250.67 |  |  | Weight of Container & Soil (g): | 402.69 |  | 0.15 | 392.76 | 408.2
| Weight of Dry Sample (g): | 152.02 | [5 empty] | 0.063 | 386.97 | 379.39
[7 empty] | Pan |  | 425.25 | 257.92
Sieve Number | Diameter (mm) | Mass of Sieve (g) | Mass of Sieve & Soil (g) | Soil Retained (g) | Soil Retained (%) | Soil Passing (%)
| 3.35 | 508.64 | 508.64 | 0 | 0 | 100
| 2 | 507.47 | 507.47 | 0 | 0 | 100
| 1.18 | 470.42 | 470.44 | 0.02 | 0.01315616 | 99.98684
| 0.6 | 449.44 | 449.46 | 0.02 | 0.01315616 | 99.97369
| 0.425 | 422.93 | 424.1 | 1.17 | 0.7696356 | 99.20405
| 0.3 | 411.21 | 465.54 | 54.33 | 35.73872 | 63.46533
| 0.212 | 404.44 | 474.82 | 70.38 | 46.29654 | 17.16879
| 0.15 | 392.76 | 416.14 | 23.38 | 15.37956 | 1.789238
| 0.063 | 386.97 | 389.72 | 2.75 | 1.808973 | -0.01973425
Pan |  | 425.25 | 425.25 | 0 | 0 | -0.01973425
|  |  | TOTAL: | 152.05 | 100.0197
Sieve | Diameter (mm) | % Passing | % Passing
4 | 4.75 | 100
10 | 2 | 100
40 | 0.425 | 100
200 | 0.075 | 100
4 | 4.75 | 0
10 | 2 | 0
40 | 0.425 | 0
200 | 0.075 | 0
Grain Size Distribution Curve Results:
| % Gravel: | 0 | D10: |  | Cu:
| % Sand: | 98.21076 | D30: |  | Cc:
| % Fines: | 1.808973 | D60: