## sample1
Sieve Analysis Data Sheet | [9 empty] | uniform
ASTM D422-63(2007) | [9 empty] | TOWER 1 | TOWER 2
[9 empty] | 3.35 | 508.64 | 508.72
Project Name: | SCANEX 2021 |  | Tested By: | Christa | Date: | 25/1/2021 |  |  | 2 | 507.47 | 507.43
Location: | Geolab - Stevinweg | [7 empty] | 1.18 | 470.42 | 457.78
|  |  | Test Code: | V2012_06 | Tower: | 1 |  |  | 0.6 | 449.35 | 447.97
Sample Depth: | 2 mm | [7 empty] | 0.425 | 422.93 | 466.81
[9 empty] | 0.3 | 411.21 | 409.61
[9 empty] | 0.212 | 404.44 | 400.28
| Weight of Container (g): | 250.67 |  |  | Weight of Container & Soil (g): | 400.5 |  |  | 0.15 | 392.76 | 408.2
| Weight of Dry Sample (g): | 149.83 | [6 empty] | 0.063 | 386.97 | 379.39
[8 empty] | Pan |  | 425.25 | 257.92
Sieve Number | Diameter (mm) | Mass of Sieve (g) | Mass of Sieve & Soil (g) | Soil Retained (g) | Soil Retained (%) | Soil Passing (%)
| 3.35 | 508.64 | 508.64 | 0 | 0 | 100
| 2 | 507.47 | 507.47 | 0 | 0 | 100
| 1.18 | 470.42 | 470.43 | 0.01 | 0.006674231 | 99.99333 | korrels
| 0.6 | 449.35 | 449.59 | 0.24 | 0.1601815 | 99.83314 | korrels
| 0.425 | 422.93 | 424.93 | 2 | 1.334846 | 98.4983
| 0.3 | 411.21 | 459.15 | 47.94 | 31.99626 | 66.50204
| 0.212 | 404.44 | 470.92 | 66.48 | 44.37029 | 22.13175
| 0.15 | 392.76 | 421.75 | 28.99 | 19.3486 | 2.783154
| 0.063 | 386.97 | 391.22 | 4.25 | 2.836548 | -0.05339385
Pan |  | 425.25 | 425.25 | 0 | 0 | -0.05339385
|  |  | TOTAL: | 149.91 | 100.0534
Sieve | Diameter (mm) | % Passing | % Passing
4 | 4.75 | 100
10 | 2 | 100
40 | 0.425 | 100
200 | 0.075 | 100
4 | 4.75 | 0
10 | 2 | 0
40 | 0.425 | 0
200 | 0.075 | 0
Grain Size Distribution Curve Results:
| % Gravel: | 0 | D10: |  | Cu:
| % Sand: | 97.21685 | D30: |  | Cc:
| % Fines: | 2.836548 | D60: