## sample1
Sieve Analysis Data Sheet
ASTM D422-63(2007) | [9 empty] | TOWER 1 | TOWER 2
[9 empty] | 3.35 | 508.66 | 507.72
Project Name: | SCANEX 2020 |  | Tested By: | Christa | Date: | 2020-03-02 |  |  | 2 | 507.42 | 557.63
Location: | Geolab - Stevinweg | [7 empty] | 1.18 | 470.44 | 468.45
|  |  | Test Code: | V052_01 | Tower: | 1 |  |  | 0.6 | 449.35 | 447.11
Sample Depth: | 32 mm | [7 empty] | 0.42 | 422.8 | 427.14
[9 empty] | 0.3 | 411.02 | 408.43
[9 empty] | 0.212 | 404.32 | 400.07
| Weight of Container (g): | 236.31 |  |  | Weight of Container & Soil (g): | 387.37 |  |  | 0.15 | 392.63 | 407.89
| Weight of Dry Sample (g): | 151.06 | [6 empty] | 0.063 | 386.97 | 390.72
[8 empty] | Pan |  | 425.36 | 429.4
Sieve Number | Diameter (mm) | Mass of Sieve (g) | Mass of Sieve & Soil (g) | Soil Retained (g) | Soil Retained (%) | Soil Passing (%)
| 3.35 | 508.66 | 508.72 | 0.06 | 0.03971932 | 99.96028 | schgruis
| 2 | 507.42 | 507.55 | 0.13 | 0.08605852 | 99.87422 | schgruis
| 1.18 | 470.44 | 470.86 | 0.42 | 0.2780352 | 99.59619 | schgruis
| 0.6 | 449.49 | 454.06 | 4.57 | 3.025288 | 96.5709
| 0.42 | 425.13 | 459.08 | 33.95 | 22.47451 | 74.09639
| 0.3 | 415.16 | 489.28 | 74.12 | 49.0666 | 25.02979
| 0.212 | 408.1 | 435.87 | 27.77 | 18.38342 | 6.646366
| 0.15 | 395.15 | 403.7 | 8.55 | 5.660003 | 0.986363
| 0.063 | 387.04 | 388.82 | 1.78 | 1.17834 | -0.1919767
Pan |  | 425.33 | 425.33 | 0 | 0 | -0.1919767
|  |  | TOTAL: | 151.35 | 100.192
Sieve | Diameter (mm) | % Passing | % Passing
4 | 4.75 | 100
10 | 2 | 100
40 | 0.425 | 100
200 | 0.075 | 100
4 | 4.75 | 0
10 | 2 | 0
40 | 0.425 | 0
200 | 0.075 | 0
Grain Size Distribution Curve Results:
| % Gravel: | 0.03971932 | D10: |  | Cu:
| % Sand: | 98.97392 | D30: |  | Cc:
| % Fines: | 1.17834 | D60: