## sample1
Sieve Analysis Data Sheet | [9 empty] | uniform |  | TOTAL SAMPLE = 265.19
ASTM D422-63(2007) | [9 empty] | TOWER 1 | TOWER 2
[9 empty] | 3.35 | 508.64 | 508.78
Project Name: | SCANEX 2021 |  | Tested By: | Christa | Date: | 25/1/2021 |  |  | 2 | 507.47 | 507.43
Location: | Geolab - Stevinweg | [7 empty] | 1.18 | 470.42 | 457.76
|  |  | Test Code: | V2012_06 | Tower: | 2 |  |  | 0.6 | 449.44 | 447.91
Sample Depth: | 2 mm | [7 empty] | 0.425 | 422.93 | 466.52
[9 empty] | 0.3 | 411.21 | 409.49
[9 empty] | 0.212 | 404.44 | 400.28
| Weight of Container (g): | 250.67 |  |  | Weight of Container & Soil (g): | 403.48 |  |  | 0.15 | 392.76 | 408.15
| Weight of Dry Sample (g): | 152.81 | [6 empty] | 0.063 | 386.97 | 379.17
[8 empty] | Pan |  | 425.25 | 257.88
Sieve Number | Diameter (mm) | Mass of Sieve (g) | Mass of Sieve & Soil (g) | Soil Retained (g) | Soil Retained (%) | Soil Passing (%)
| 3.35 | 508.78 | 509.19 | 0.41 | 0.268307 | 99.73169 | sch
| 2 | 507.43 | 507.56 | 0.13 | 0.08507297 | 99.64662 | schgruis
| 1.18 | 457.76 | 458.13 | 0.37 | 0.2421308 | 99.40449 | korrels+schgruis
| 0.6 | 447.91 | 452.15 | 4.24 | 2.774688 | 96.6298 | korrels+schgruis
| 0.425 | 466.52 | 499.26 | 32.74 | 21.4253 | 75.2045
| 0.3 | 409.49 | 487.37 | 77.88 | 50.96525 | 24.23925
| 0.212 | 400.28 | 427.68 | 27.4 | 17.93076 | 6.308488
| 0.15 | 408.15 | 416.38 | 8.23 | 5.385773 | 0.9227145
| 0.063 | 379.17 | 380.34 | 1.17 | 0.7656567 | 0.1570578
Pan |  | 257.88 | 257.93 | 0.05 | 0.03272037 | 0.1243374
|  |  | TOTAL: | 152.62 | 99.87566
Sieve | Diameter (mm) | % Passing | % Passing
4 | 4.75 | 100
10 | 2 | 100
40 | 0.425 | 100
200 | 0.075 | 100
4 | 4.75 | 0
10 | 2 | 0
40 | 0.425 | 0
200 | 0.075 | 0
Grain Size Distribution Curve Results:
| % Gravel: | 0.268307 | D10: |  | Cu:
| % Sand: | 98.80898 | D30: |  | Cc:
| % Fines: | 0.7656567 | D60: