## sample1
Sieve Analysis Data Sheet
ASTM D422-63(2007) | [9 empty] | TOWER 1 | TOWER 2
[9 empty] | 3.35 | 508.66 | 507.72
Project Name: | SCANEX 2020 |  | Tested By: | Christa | Date: | 2020-03-02 |  |  | 2 | 507.42 | 557.63
Location: | Geolab - Stevinweg | [7 empty] | 1.18 | 470.44 | 468.45
|  |  | Test Code: | V052_01 | Tower: | 2 |  |  | 0.6 | 449.35 | 447.11
Sample Depth: | 14 mm | [7 empty] | 0.42 | 422.8 | 427.14
[9 empty] | 0.3 | 411.02 | 408.43
[9 empty] | 0.212 | 404.32 | 400.07
| Weight of Container (g): | 236.31 |  |  | Weight of Container & Soil (g): | 390.39 |  |  | 0.15 | 392.63 | 407.89
| Weight of Dry Sample (g): | 154.08 | [6 empty] | 0.063 | 386.97 | 390.72
[8 empty] | Pan |  | 425.36 | 429.4
Sieve Number | Diameter (mm) | Mass of Sieve (g) | Mass of Sieve & Soil (g) | Soil Retained (g) | Soil Retained (%) | Soil Passing (%) | veel schelpengruis
| 3.35 | 507.75 | 510.36 | 2.61 | 1.693925 | 98.30607 | schelpen
| 2 | 557.62 | 558.55 | 0.93 | 0.6035826 | 97.70249 | schelpen
| 1.18 | 468.48 | 469.49 | 1.01 | 0.6555036 | 97.04699
| 0.6 | 447.28 | 448.73 | 1.45 | 0.9410696 | 96.10592
| 0.42 | 428.11 | 434.32 | 6.21 | 4.030374 | 92.07555
| 0.3 | 410.51 | 447 | 36.49 | 23.6825 | 68.39304
| 0.212 | 402.84 | 451.71 | 48.87 | 31.71729 | 36.67575
| 0.15 | 410.75 | 455.28 | 44.53 | 28.90057 | 7.775182
| 0.063 | 390.78 | 402.83 | 12.05 | 7.820613 | -0.04543094
Pan |  | 429.42 | 429.45 | 0.03 | 0.0194704 | -0.06490135
|  |  | TOTAL: | 154.18 | 100.0649
Sieve | Diameter (mm) | % Passing | % Passing
4 | 4.75 | 100
10 | 2 | 100
40 | 0.425 | 100
200 | 0.075 | 100
4 | 4.75 | 0
10 | 2 | 0
40 | 0.425 | 0
200 | 0.075 | 0
Grain Size Distribution Curve Results:
| % Gravel: | 1.693925 | D10: |  | Cu:
| % Sand: | 90.53089 | D30: |  | Cc:
| % Fines: | 7.820613 | D60: