## sample1
Sieve Analysis Data Sheet | [8 empty] | uniform
ASTM D422-63(2007) | [8 empty] | TOWER 1 | TOWER 2
[8 empty] | 3.35 | 508.64 | 508.72
Project Name: | SCANEX 2021 |  | Tested By: | Christa | Date: | 25/1/2021 |  | 2 | 507.47 | 507.43
Location: | Geolab - Stevinweg | [6 empty] | 1.18 | 470.42 | 457.78
|  |  | Test Code: | V2012_06 | Tower: | 1 |  | 0.6 | 449.35 | 447.97
Sample Depth: | 2 mm | [6 empty] | 0.425 | 422.93 | 466.81
[8 empty] | 0.3 | 411.21 | 409.61
[8 empty] | 0.212 | 404.44 | 400.28
| Weight of Container (g): | 250.67 |  |  | Weight of Container & Soil (g): | 400.61 |  | 0.15 | 392.76 | 408.2
| Weight of Dry Sample (g): | 149.94 | [5 empty] | 0.063 | 386.97 | 379.39
[7 empty] | Pan |  | 425.25 | 257.92
Sieve Number | Diameter (mm) | Mass of Sieve (g) | Mass of Sieve & Soil (g) | Soil Retained (g) | Soil Retained (%) | Soil Passing (%)
| 3.35 | 508.64 | 508.64 | 0 | 0 | 100
| 2 | 507.47 | 507.48 | 0.01 | 0.006669334 | 99.99333
| 1.18 | 470.42 | 470.42 | 0 | 0 | 99.99333
| 0.6 | 449.35 | 449.37 | 0.02 | 0.01333867 | 99.97999
| 0.425 | 422.93 | 424.05 | 1.12 | 0.7469655 | 99.23303
| 0.3 | 411.21 | 460.44 | 49.23 | 32.83313 | 66.39989
| 0.212 | 404.44 | 472.55 | 68.11 | 45.42484 | 20.97506
| 0.15 | 392.76 | 421.05 | 28.29 | 18.86755 | 2.10751
| 0.063 | 386.97 | 390.21 | 3.24 | 2.160864 | -0.05335468
Pan |  | 425.25 | 425.25 | 0 | 0 | -0.05335468
|  |  | TOTAL: | 150.02 | 100.0534
Sieve | Diameter (mm) | % Passing | % Passing
4 | 4.75 | 100
10 | 2 | 100
40 | 0.425 | 100
200 | 0.075 | 100
4 | 4.75 | 0
10 | 2 | 0
40 | 0.425 | 0
200 | 0.075 | 0
Grain Size Distribution Curve Results:
| % Gravel: | 0 | D10: |  | Cu:
| % Sand: | 97.89249 | D30: |  | Cc:
| % Fines: | 2.160864 | D60: