## sample1
Sieve Analysis Data Sheet | [9 empty] | uniform |  | TOTAL SAMPLE = 265.19
ASTM D422-63(2007) | [9 empty] | TOWER 1 | TOWER 2
[9 empty] | 3.35 | 508.64 | 508.64
Project Name: | SCANEX 2021 |  | Tested By: | Christa | Date: | 25/1/2021 |  |  | 2 | 507.47 | 507.42
Location: | Geolab - Stevinweg | [7 empty] | 1.18 | 470.42 | 457.76
|  |  | Test Code: | V2012_06 | Tower: | 2 |  |  | 0.6 | 449.44 | 447.94
Sample Depth: | 2 mm | [7 empty] | 0.425 | 422.93 | 466.52
[9 empty] | 0.3 | 411.21 | 409.59
[9 empty] | 0.212 | 404.44 | 400.41
| Weight of Container (g): | 250.67 |  |  | Weight of Container & Soil (g): | 372.8 |  |  | 0.15 | 392.76 | 408.23
| Weight of Dry Sample (g): | 122.13 | [6 empty] | 0.063 | 386.97 | 379.17
[8 empty] | Pan |  | 425.25 | 257.88
Sieve Number | Diameter (mm) | Mass of Sieve (g) | Mass of Sieve & Soil (g) | Soil Retained (g) | Soil Retained (%) | Soil Passing (%)
| 3.35 | 508.64 | 508.7 | 0.06 | 0.04912798 | 99.95087 | korrels
| 2 | 507.42 | 507.59 | 0.17 | 0.1391959 | 99.81168 | korrels
| 1.18 | 457.76 | 458.96 | 1.2 | 0.9825596 | 98.82912 | korrels
| 0.6 | 447.94 | 450.7 | 2.76 | 2.259887 | 96.56923 | korrels
| 0.425 | 466.52 | 468.26 | 1.74 | 1.424711 | 95.14452
| 0.3 | 409.59 | 452.97 | 43.38 | 35.51953 | 59.62499
| 0.212 | 400.41 | 454.82 | 54.41 | 44.55089 | 15.0741
| 0.15 | 408.23 | 423.61 | 15.38 | 12.59314 | 2.480963
| 0.063 | 379.17 | 382.2 | 3.03 | 2.480963 | 6.661338e-14
Pan |  | 257.88 | 257.99 | 0.11 | 0.09006796 | -0.09006796
|  |  | TOTAL: | 122.24 | 100.0901
Sieve | Diameter (mm) | % Passing | % Passing
4 | 4.75 | 100
10 | 2 | 100
40 | 0.425 | 100
200 | 0.075 | 100
4 | 4.75 | 0
10 | 2 | 0
40 | 0.425 | 0
200 | 0.075 | 0
Grain Size Distribution Curve Results:
| % Gravel: | 0.04912798 | D10: |  | Cu:
| % Sand: | 97.46991 | D30: |  | Cc:
| % Fines: | 2.480963 | D60: