## sample1
Sieve Analysis Data Sheet
ASTM D422-63(2007) | [9 empty] | TOWER 1 | TOWER 2
[9 empty] | 3.35 | 508.66 | 507.72
Project Name: | SCANEX 2020 |  | Tested By: | Christa | Date: | 2020-03-02 |  |  | 2 | 507.42 | 557.63
Location: | Geolab - Stevinweg | [7 empty] | 1.18 | 470.44 | 468.45
|  |  | Test Code: | V052_01 | Tower: | 2 |  |  | 0.6 | 449.35 | 447.11
Sample Depth: | 38 mm | [7 empty] | 0.42 | 422.8 | 427.14
[9 empty] | 0.3 | 411.02 | 408.43
[9 empty] | 0.212 | 404.32 | 400.07
| Weight of Container (g): | 236.31 |  |  | Weight of Container & Soil (g): | 383.28 |  |  | 0.15 | 392.63 | 407.89
| Weight of Dry Sample (g): | 146.97 | [6 empty] | 0.063 | 386.97 | 390.72
[8 empty] | Pan |  | 425.36 | 429.4
Sieve Number | Diameter (mm) | Mass of Sieve (g) | Mass of Sieve & Soil (g) | Soil Retained (g) | Soil Retained (%) | Soil Passing (%) | veel schelpengruis
| 3.35 | 507.75 | 507.9 | 0.15 | 0.1020616 | 99.89794 | schelpen
| 2 | 557.62 | 558.34 | 0.72 | 0.4898959 | 99.40804 | korrels + schgruis
| 1.18 | 468.48 | 469.43 | 0.95 | 0.6463904 | 98.76165
| 0.6 | 447.28 | 448.56 | 1.28 | 0.870926 | 97.89073
| 0.42 | 428.24 | 437.17 | 8.93 | 6.07607 | 91.81466
| 0.3 | 411.1 | 477.94 | 66.84 | 45.47867 | 46.33599
| 0.212 | 402.72 | 451.56 | 48.84 | 33.23127 | 13.10472
| 0.15 | 410.32 | 425.73 | 15.41 | 10.48513 | 2.619582
| 0.063 | 390.88 | 394.6 | 3.72 | 2.531129 | 0.08845343
Pan |  | 429.42 | 429.42 | 0 | 0 | 0.08845343
|  |  | TOTAL: | 146.84 | 99.91155
Sieve | Diameter (mm) | % Passing | % Passing
4 | 4.75 | 100
10 | 2 | 100
40 | 0.425 | 100
200 | 0.075 | 100
4 | 4.75 | 0
10 | 2 | 0
40 | 0.425 | 0
200 | 0.075 | 0
Grain Size Distribution Curve Results:
| % Gravel: | 0.1020616 | D10: |  | Cu:
| % Sand: | 97.27836 | D30: |  | Cc:
| % Fines: | 2.531129 | D60: