## sample1
Sieve Analysis Data Sheet | [9 empty] | uniform
ASTM D422-63(2007) | [9 empty] | TOWER 1 | TOWER 2
[9 empty] | 3.35 | 508.64 | 508.72
Project Name: | SCANEX 2021 |  | Tested By: | Christa | Date: | 25/1/2021 |  |  | 2 | 507.47 | 507.43
Location: | Geolab - Stevinweg | [7 empty] | 1.18 | 470.42 | 457.78
|  |  | Test Code: | V2012_06 | Tower: | 1 |  |  | 0.6 | 449.35 | 447.97
Sample Depth: | 2 mm | [7 empty] | 0.425 | 422.93 | 466.81
[9 empty] | 0.3 | 411.21 | 409.61
[9 empty] | 0.212 | 404.44 | 400.28
| Weight of Container (g): | 250.67 |  |  | Weight of Container & Soil (g): | 401.51 |  |  | 0.15 | 392.76 | 408.2
| Weight of Dry Sample (g): | 150.84 | [6 empty] | 0.063 | 386.97 | 379.39
[8 empty] | Pan |  | 425.25 | 257.92
Sieve Number | Diameter (mm) | Mass of Sieve (g) | Mass of Sieve & Soil (g) | Soil Retained (g) | Soil Retained (%) | Soil Passing (%)
| 3.35 | 508.64 | 508.76 | 0.12 | 0.07955449 | 99.92045 | korrels
| 2 | 507.47 | 509.78 | 2.31 | 1.531424 | 98.38902 | korrels
| 1.18 | 470.42 | 472.48 | 2.06 | 1.365685 | 97.02334 | korrels
| 0.6 | 449.35 | 451.06 | 1.71 | 1.133652 | 95.88968 | korrels
| 0.425 | 422.93 | 428.16 | 5.23 | 3.46725 | 92.42243
| 0.3 | 411.21 | 452.06 | 40.85 | 27.08168 | 65.34076
| 0.212 | 404.44 | 461.59 | 57.15 | 37.88783 | 27.45293
| 0.15 | 392.76 | 428.41 | 35.65 | 23.63431 | 3.818616
| 0.063 | 386.97 | 392.82 | 5.85 | 3.878282 | -0.05966587
Pan |  | 425.25 | 425.25 | 0 | 0 | -0.05966587
|  |  | TOTAL: | 150.93 | 100.0597
Sieve | Diameter (mm) | % Passing | % Passing
4 | 4.75 | 100
10 | 2 | 100
40 | 0.425 | 100
200 | 0.075 | 100
4 | 4.75 | 0
10 | 2 | 0
40 | 0.425 | 0
200 | 0.075 | 0
Grain Size Distribution Curve Results:
| % Gravel: | 0.07955449 | D10: |  | Cu:
| % Sand: | 96.10183 | D30: |  | Cc:
| % Fines: | 3.878282 | D60: