## sample1
Sieve Analysis Data Sheet | [9 empty] | uniform
ASTM D422-63(2007) | [9 empty] | TOWER 1 | TOWER 2
[9 empty] | 3.35 | 508.64 | 508.72
Project Name: | SCANEX 2021 |  | Tested By: | Christa | Date: | 25/1/2021 |  |  | 2 | 507.47 | 507.43
Location: | Geolab - Stevinweg | [7 empty] | 1.18 | 470.42 | 457.78
|  |  | Test Code: | V2012_06 | Tower: | 1 |  |  | 0.6 | 449.44 | 447.97
Sample Depth: | 2 mm | [7 empty] | 0.425 | 422.93 | 466.81
[9 empty] | 0.3 | 411.21 | 409.61
[9 empty] | 0.212 | 404.44 | 400.28
| Weight of Container (g): | 250.67 |  |  | Weight of Container & Soil (g): | 402 |  |  | 0.15 | 392.76 | 408.2
| Weight of Dry Sample (g): | 151.33 | [6 empty] | 0.063 | 386.97 | 379.39
[8 empty] | Pan |  | 425.25 | 257.92
Sieve Number | Diameter (mm) | Mass of Sieve (g) | Mass of Sieve & Soil (g) | Soil Retained (g) | Soil Retained (%) | Soil Passing (%)
| 3.35 | 508.64 | 510.12 | 1.48 | 0.9779951 | 99.022
| 2 | 507.47 | 509.59 | 2.12 | 1.400912 | 97.62109 | korrels
| 1.18 | 470.42 | 471.46 | 1.04 | 0.6872398 | 96.93385 | korrels
| 0.6 | 449.44 | 450.35 | 0.91 | 0.6013348 | 96.33252 | korrels
| 0.425 | 422.93 | 425.1 | 2.17 | 1.433952 | 94.89857
| 0.3 | 411.21 | 442.15 | 30.94 | 20.44538 | 74.45318
| 0.212 | 404.44 | 461.21 | 56.77 | 37.51404 | 36.93914
| 0.15 | 392.76 | 438.45 | 45.69 | 30.19229 | 6.746845
| 0.063 | 386.97 | 397 | 10.03 | 6.627899 | 0.1189454
Pan |  | 425.25 | 425.25 | 0 | 0 | 0.1189454
|  |  | TOTAL: | 151.15 | 99.88105
Sieve | Diameter (mm) | % Passing | % Passing
4 | 4.75 | 100
10 | 2 | 100
40 | 0.425 | 100
200 | 0.075 | 100
4 | 4.75 | 0
10 | 2 | 0
40 | 0.425 | 0
200 | 0.075 | 0
Grain Size Distribution Curve Results:
| % Gravel: | 0.9779951 | D10: |  | Cu:
| % Sand: | 92.27516 | D30: |  | Cc:
| % Fines: | 6.627899 | D60: