## sample1
Sieve Analysis Data Sheet | [9 empty] | uniform
ASTM D422-63(2007) | [9 empty] | TOWER 1 | TOWER 2
[9 empty] | 3.35 | 508.62 | 508.72
Project Name: | SCANEX 2021 |  | Tested By: | Christa | Date: | 25/1/2021 |  |  | 2 | 507.4 | 507.43
Location: | Geolab - Stevinweg | [7 empty] | 1.18 | 470.41 | 457.78
|  |  | Test Code: | V2012_06 | Tower: | 1 |  |  | 0.6 | 449.33 | 447.97
Sample Depth: | 2 mm | [7 empty] | 0.425 | 422.91 | 466.81
[9 empty] | 0.3 | 411.39 | 409.61
[9 empty] | 0.212 | 404.61 | 400.28
| Weight of Container (g): | 250.67 |  |  | Weight of Container & Soil (g): | 402.43 |  |  | 0.15 | 392.92 | 408.2
| Weight of Dry Sample (g): | 151.76 | [6 empty] | 0.063 | 386.93 | 379.39
[8 empty] | Pan |  | 425.22 | 257.92
Sieve Number | Diameter (mm) | Mass of Sieve (g) | Mass of Sieve & Soil (g) | Soil Retained (g) | Soil Retained (%) | Soil Passing (%)
| 3.35 | 508.62 | 508.62 | 0 | 0 | 100
| 2 | 507.4 | 507.42 | 0.02 | 0.0131787 | 99.98682 | schgruis
| 1.18 | 470.41 | 470.42 | 0.01 | 0.006589352 | 99.98023 | schgruis
| 0.6 | 449.33 | 449.42 | 0.09 | 0.05930416 | 99.92093 | schgruis
| 0.425 | 422.91 | 427.07 | 4.16 | 2.74117 | 97.17976
| 0.3 | 411.39 | 452.86 | 41.47 | 27.32604 | 69.85372
| 0.212 | 404.63 | 468.24 | 63.61 | 41.91487 | 27.93885
| 0.15 | 392.92 | 430.59 | 37.67 | 24.82209 | 3.116763
| 0.063 | 386.93 | 391.63 | 4.7 | 3.096995 | 0.01976805
Pan |  | 425.22 | 425.22 | 0 | 0 | 0.01976805
|  |  | TOTAL: | 151.73 | 99.98023
Sieve | Diameter (mm) | % Passing | % Passing
4 | 4.75 | 100
10 | 2 | 100
40 | 0.425 | 100
200 | 0.075 | 100
4 | 4.75 | 0
10 | 2 | 0
40 | 0.425 | 0
200 | 0.075 | 0
Grain Size Distribution Curve Results:
| % Gravel: | 0 | D10: |  | Cu:
| % Sand: | 96.88324 | D30: |  | Cc:
| % Fines: | 3.096995 | D60: