## sample1
Sieve Analysis Data Sheet | [9 empty] | uniform
ASTM D422-63(2007) | [9 empty] | TOWER 1 | TOWER 2
[9 empty] | 3.35 | 508.64 | 508.72
Project Name: | SCANEX 2021 |  | Tested By: | Christa | Date: | 25/1/2021 |  |  | 2 | 507.47 | 507.43
Location: | Geolab - Stevinweg | [7 empty] | 1.18 | 470.42 | 457.78
|  |  | Test Code: | V2012_06 | Tower: | 1 |  |  | 0.6 | 449.35 | 447.97
Sample Depth: | 2 mm | [7 empty] | 0.425 | 422.93 | 466.81
[9 empty] | 0.3 | 411.21 | 409.61
[9 empty] | 0.212 | 404.44 | 400.28
| Weight of Container (g): | 250.67 |  |  | Weight of Container & Soil (g): | 401.61 |  |  | 0.15 | 392.76 | 408.2
| Weight of Dry Sample (g): | 150.94 | [6 empty] | 0.063 | 386.97 | 379.39
[8 empty] | Pan |  | 425.25 | 257.92
Sieve Number | Diameter (mm) | Mass of Sieve (g) | Mass of Sieve & Soil (g) | Soil Retained (g) | Soil Retained (%) | Soil Passing (%)
| 3.35 | 508.64 | 508.69 | 0.05 | 0.03312575 | 99.96687 | korrels
| 2 | 507.47 | 508.8 | 1.33 | 0.8811448 | 99.08573 | korrels+schgruis
| 1.18 | 470.42 | 472.11 | 1.69 | 1.11965 | 97.96608 | korrels+schgruis
| 0.6 | 449.35 | 452.12 | 2.77 | 1.835166 | 96.13091 | korrels+schgruis
| 0.425 | 422.93 | 441.02 | 18.09 | 11.98489 | 84.14602
| 0.3 | 411.21 | 475.88 | 64.67 | 42.84484 | 41.30118
| 0.212 | 404.44 | 443.92 | 39.48 | 26.15609 | 15.14509
| 0.15 | 392.76 | 412.31 | 19.55 | 12.95217 | 2.192924
| 0.063 | 386.97 | 390.28 | 3.31 | 2.192924 | 5.329071e-14
Pan |  | 425.25 | 425.25 | 0 | 0 | 5.329071e-14
|  |  | TOTAL: | 150.94 | 100
Sieve | Diameter (mm) | % Passing | % Passing
4 | 4.75 | 100
10 | 2 | 100
40 | 0.425 | 100
200 | 0.075 | 100
4 | 4.75 | 0
10 | 2 | 0
40 | 0.425 | 0
200 | 0.075 | 0
Grain Size Distribution Curve Results:
| % Gravel: | 0.03312575 | D10: |  | Cu:
| % Sand: | 97.77395 | D30: |  | Cc:
| % Fines: | 2.192924 | D60: