## sample1
Sieve Analysis Data Sheet | [9 empty] | uniform |  | TOTAL SAMPLE = 265.19
ASTM D422-63(2007) | [9 empty] | TOWER 1 | TOWER 2
[9 empty] | 3.35 | 508.64 | 508.64
Project Name: | SCANEX 2021 |  | Tested By: | Christa | Date: | 25/1/2021 |  |  | 2 | 507.47 | 507.41
Location: | Geolab - Stevinweg | [7 empty] | 1.18 | 470.42 | 457.76
|  |  | Test Code: | V2012_06 | Tower: | 2 |  |  | 0.6 | 449.44 | 447.91
Sample Depth: | 2 mm | [7 empty] | 0.425 | 422.93 | 466.52
[9 empty] | 0.3 | 411.21 | 409.49
[9 empty] | 0.212 | 404.44 | 400.28
| Weight of Container (g): | 250.67 |  |  | Weight of Container & Soil (g): | 401.03 |  |  | 0.15 | 392.76 | 408.15
| Weight of Dry Sample (g): | 150.36 | [6 empty] | 0.063 | 386.97 | 379.17
[8 empty] | Pan |  | 425.25 | 257.88
Sieve Number | Diameter (mm) | Mass of Sieve (g) | Mass of Sieve & Soil (g) | Soil Retained (g) | Soil Retained (%) | Soil Passing (%)
| 3.35 | 508.64 | 508.64 | 0 | 0 | 100
| 2 | 507.41 | 507.43 | 0.02 | 0.01330141 | 99.9867 | schgruis
| 1.18 | 457.76 | 457.85 | 0.09 | 0.05985634 | 99.92684 | korrels+schgruis
| 0.6 | 447.91 | 449.23 | 1.32 | 0.8778931 | 99.04895 | korrels+schgruis
| 0.425 | 466.52 | 474.09 | 7.57 | 5.034584 | 94.01437
| 0.3 | 409.49 | 476.39 | 66.9 | 44.49322 | 49.52115
| 0.212 | 400.28 | 458.08 | 57.8 | 38.44107 | 11.08007
| 0.15 | 408.15 | 423.19 | 15.04 | 10.00266 | 1.077414
| 0.063 | 379.17 | 380.9 | 1.73 | 1.150572 | -0.07315775
Pan |  | 257.88 | 257.97 | 0.09 | 0.05985634 | -0.1330141
|  |  | TOTAL: | 150.56 | 100.133
Sieve | Diameter (mm) | % Passing | % Passing
4 | 4.75 | 100
10 | 2 | 100
40 | 0.425 | 100
200 | 0.075 | 100
4 | 4.75 | 0
10 | 2 | 0
40 | 0.425 | 0
200 | 0.075 | 0
Grain Size Distribution Curve Results:
| % Gravel: | 0 | D10: |  | Cu:
| % Sand: | 98.92259 | D30: |  | Cc:
| % Fines: | 1.150572 | D60: