## sample1
Sieve Analysis Data Sheet | [9 empty] | uniform
ASTM D422-63(2007) | [9 empty] | TOWER 1 | TOWER 2
[9 empty] | 3.35 | 508.62 | 508.72
Project Name: | SCANEX 2021 |  | Tested By: | Christa | Date: | 25/1/2021 |  |  | 2 | 507.4 | 507.43
Location: | Geolab - Stevinweg | [7 empty] | 1.18 | 470.41 | 457.78
|  |  | Test Code: | V2012_06 | Tower: | 1 |  |  | 0.6 | 449.33 | 447.97
Sample Depth: | 2 mm | [7 empty] | 0.425 | 422.91 | 466.81
[9 empty] | 0.3 | 411.28 | 409.61
[9 empty] | 0.212 | 404.51 | 400.28
| Weight of Container (g): | 250.67 |  |  | Weight of Container & Soil (g): | 402.49 |  |  | 0.15 | 392.83 | 408.2
| Weight of Dry Sample (g): | 151.82 | [6 empty] | 0.063 | 386.92 | 379.39
[8 empty] | Pan |  | 425.22 | 257.92
Sieve Number | Diameter (mm) | Mass of Sieve (g) | Mass of Sieve & Soil (g) | Soil Retained (g) | Soil Retained (%) | Soil Passing (%)
| 3.35 | 508.62 | 508.73 | 0.11 | 0.07245422 | 99.92755
| 2 | 507.4 | 507.42 | 0.02 | 0.01317349 | 99.91437 | schgruis
| 1.18 | 470.41 | 470.55 | 0.14 | 0.09221446 | 99.82216 | korrels+schgruis
| 0.6 | 449.33 | 450.42 | 1.09 | 0.7179555 | 99.1042 | korrels+schgruis
| 0.425 | 422.91 | 433.39 | 10.48 | 6.902911 | 92.20129
| 0.3 | 411.28 | 479.06 | 67.78 | 44.64497 | 47.55632
| 0.212 | 404.51 | 455.23 | 50.72 | 33.40798 | 14.14833
| 0.15 | 392.83 | 412.36 | 19.53 | 12.86392 | 1.284416
| 0.063 | 386.92 | 389.05 | 2.13 | 1.402977 | -0.1185615
Pan |  | 425.22 | 425.22 | 0 | 0 | -0.1185615
|  |  | TOTAL: | 152 | 100.1186
Sieve | Diameter (mm) | % Passing | % Passing
4 | 4.75 | 100
10 | 2 | 100
40 | 0.425 | 100
200 | 0.075 | 100
4 | 4.75 | 0
10 | 2 | 0
40 | 0.425 | 0
200 | 0.075 | 0
Grain Size Distribution Curve Results:
| % Gravel: | 0.07245422 | D10: |  | Cu:
| % Sand: | 98.64313 | D30: |  | Cc:
| % Fines: | 1.402977 | D60: