## sample1
Sieve Analysis Data Sheet | [9 empty] | uniform
ASTM D422-63(2007) | [9 empty] | TOWER 1 | TOWER 2
[9 empty] | 3.35 | 508.64 | 508.72
Project Name: | SCANEX 2021 |  | Tested By: | Christa | Date: | 25/1/2021 |  |  | 2 | 507.47 | 507.43
Location: | Geolab - Stevinweg | [7 empty] | 1.18 | 470.42 | 457.78
|  |  | Test Code: | V2012_06 | Tower: | 1 |  |  | 0.6 | 449.35 | 447.97
Sample Depth: | 2 mm | [7 empty] | 0.425 | 422.93 | 466.81
[9 empty] | 0.3 | 411.21 | 409.61
[9 empty] | 0.212 | 404.44 | 400.28
| Weight of Container (g): | 250.67 |  |  | Weight of Container & Soil (g): | 405.5 |  |  | 0.15 | 392.76 | 408.2
| Weight of Dry Sample (g): | 154.83 | [6 empty] | 0.063 | 386.97 | 379.39
[8 empty] | Pan |  | 425.25 | 257.92
Sieve Number | Diameter (mm) | Mass of Sieve (g) | Mass of Sieve & Soil (g) | Soil Retained (g) | Soil Retained (%) | Soil Passing (%)
| 3.35 | 508.64 | 508.65 | 0.01 | 0.006458697 | 99.99354 | sch
| 2 | 507.47 | 507.83 | 0.36 | 0.2325131 | 99.76103 | korrels
| 1.18 | 470.42 | 471.05 | 0.63 | 0.4068979 | 99.35413 | korrels
| 0.6 | 449.35 | 450.6 | 1.25 | 0.8073371 | 98.54679 | korrels
| 0.425 | 422.93 | 434.26 | 11.33 | 7.317703 | 91.22909
| 0.3 | 411.21 | 470.22 | 59.01 | 38.11277 | 53.11632
| 0.212 | 404.44 | 451.12 | 46.68 | 30.1492 | 22.96713
| 0.15 | 392.76 | 423.09 | 30.33 | 19.58923 | 3.377898
| 0.063 | 386.97 | 392.15 | 5.18 | 3.345605 | 0.03229348
Pan |  | 425.25 | 425.25 | 0 | 0 | 0.03229348
|  |  | TOTAL: | 154.78 | 99.96771
Sieve | Diameter (mm) | % Passing | % Passing
4 | 4.75 | 100
10 | 2 | 100
40 | 0.425 | 100
200 | 0.075 | 100
4 | 4.75 | 0
10 | 2 | 0
40 | 0.425 | 0
200 | 0.075 | 0
Grain Size Distribution Curve Results:
| % Gravel: | 0.006458697 | D10: |  | Cu:
| % Sand: | 96.61564 | D30: |  | Cc:
| % Fines: | 3.345605 | D60: