## sample1
Sieve Analysis Data Sheet | [9 empty] | uniform
ASTM D422-63(2007) | [9 empty] | TOWER 1 | TOWER 2
[9 empty] | 3.35 | 508.64 | 508.72
Project Name: | SCANEX 2021 |  | Tested By: | Christa | Date: | 25/1/2021 |  |  | 2 | 507.47 | 507.43
Location: | Geolab - Stevinweg | [7 empty] | 1.18 | 470.42 | 457.78
|  |  | Test Code: | V2012_06 | Tower: | 1 |  |  | 0.6 | 449.44 | 447.97
Sample Depth: | 2 mm | [7 empty] | 0.425 | 422.93 | 466.81
[9 empty] | 0.3 | 411.21 | 409.61
[9 empty] | 0.212 | 404.44 | 400.28
| Weight of Container (g): | 250.67 |  |  | Weight of Container & Soil (g): | 405.27 |  |  | 0.15 | 392.76 | 408.2
| Weight of Dry Sample (g): | 154.6 | [6 empty] | 0.063 | 386.97 | 379.39
[8 empty] | Pan |  | 425.25 | 257.92
Sieve Number | Diameter (mm) | Mass of Sieve (g) | Mass of Sieve & Soil (g) | Soil Retained (g) | Soil Retained (%) | Soil Passing (%)
| 3.35 | 508.64 | 509.47 | 0.83 | 0.5368693 | 99.46313
| 2 | 507.47 | 509.66 | 2.19 | 1.416559 | 98.04657 | korrels
| 1.18 | 470.42 | 471.98 | 1.56 | 1.009056 | 97.03752 | korrels
| 0.6 | 449.44 | 450.73 | 1.29 | 0.8344114 | 96.2031 | korrels
| 0.425 | 422.93 | 424.95 | 2.02 | 1.306598 | 94.89651
| 0.3 | 411.21 | 450.6 | 39.39 | 25.47865 | 69.41785
| 0.212 | 404.44 | 468.26 | 63.82 | 41.28072 | 28.13713
| 0.15 | 392.76 | 427.6 | 34.84 | 22.53558 | 5.601552
| 0.063 | 386.97 | 395.53 | 8.56 | 5.536869 | 0.06468305
Pan |  | 425.25 | 425.25 | 0 | 0 | 0.06468305
|  |  | TOTAL: | 154.5 | 99.93532
Sieve | Diameter (mm) | % Passing | % Passing
4 | 4.75 | 100
10 | 2 | 100
40 | 0.425 | 100
200 | 0.075 | 100
4 | 4.75 | 0
10 | 2 | 0
40 | 0.425 | 0
200 | 0.075 | 0
Grain Size Distribution Curve Results:
| % Gravel: | 0.5368693 | D10: |  | Cu:
| % Sand: | 93.86158 | D30: |  | Cc:
| % Fines: | 5.536869 | D60: