## sample1
Sieve Analysis Data Sheet | [9 empty] | uniform |  | TOTAL SAMPLE = 265.19
ASTM D422-63(2007) | [9 empty] | TOWER 1 | TOWER 2
[9 empty] | 3.35 | 508.64 | 508.64
Project Name: | SCANEX 2021 |  | Tested By: | Christa | Date: | 25/1/2021 |  |  | 2 | 507.47 | 507.42
Location: | Geolab - Stevinweg | [7 empty] | 1.18 | 470.42 | 457.76
|  |  | Test Code: | V2012_06 | Tower: | 2 |  |  | 0.6 | 449.44 | 447.94
Sample Depth: | 2 mm | [7 empty] | 0.425 | 422.93 | 466.52
[9 empty] | 0.3 | 411.21 | 409.59
[9 empty] | 0.212 | 404.44 | 400.41
| Weight of Container (g): | 250.67 |  |  | Weight of Container & Soil (g): | 402.92 |  |  | 0.15 | 392.76 | 408.23
| Weight of Dry Sample (g): | 152.25 | [6 empty] | 0.063 | 386.97 | 379.17
[8 empty] | Pan |  | 425.25 | 257.88
Sieve Number | Diameter (mm) | Mass of Sieve (g) | Mass of Sieve & Soil (g) | Soil Retained (g) | Soil Retained (%) | Soil Passing (%)
| 3.35 | 508.64 | 508.85 | 0.21 | 0.137931 | 99.86207 | korrels
| 2 | 507.42 | 508.08 | 0.66 | 0.4334975 | 99.42857 | korrels
| 1.18 | 457.76 | 459.03 | 1.27 | 0.8341544 | 98.59442 | korrels
| 0.6 | 447.94 | 449 | 1.06 | 0.6962233 | 97.89819 | korrels
| 0.425 | 466.52 | 469.67 | 3.15 | 2.068966 | 95.82923
| 0.3 | 409.59 | 466.67 | 57.08 | 37.49097 | 58.33826
| 0.212 | 400.41 | 464.4 | 63.99 | 42.02956 | 16.3087
| 0.15 | 408.23 | 430.12 | 21.89 | 14.37767 | 1.931034
| 0.063 | 379.17 | 381.96 | 2.79 | 1.832512 | 0.09852217
Pan |  | 257.88 | 258.03 | 0.15 | 0.09852217 | 6.078471e-14
|  |  | TOTAL: | 152.25 | 100
Sieve | Diameter (mm) | % Passing | % Passing
4 | 4.75 | 100
10 | 2 | 100
40 | 0.425 | 100
200 | 0.075 | 100
4 | 4.75 | 0
10 | 2 | 0
40 | 0.425 | 0
200 | 0.075 | 0
Grain Size Distribution Curve Results:
| % Gravel: | 0.137931 | D10: |  | Cu:
| % Sand: | 97.93103 | D30: |  | Cc:
| % Fines: | 1.832512 | D60: