## sample1
Sieve Analysis Data Sheet | [9 empty] | uniform
ASTM D422-63(2007) | [9 empty] | TOWER 1 | TOWER 2
[9 empty] | 3.35 | 508.64 | 508.72
Project Name: | SCANEX 2021 |  | Tested By: | Christa | Date: | 25/1/2021 |  |  | 2 | 507.47 | 507.43
Location: | Geolab - Stevinweg | [7 empty] | 1.18 | 470.42 | 457.78
|  |  | Test Code: | V2012_06 | Tower: | 1 |  |  | 0.6 | 449.44 | 447.97
Sample Depth: | 2 mm | [7 empty] | 0.425 | 422.93 | 466.81
[9 empty] | 0.3 | 411.21 | 409.61
[9 empty] | 0.212 | 404.44 | 400.28
| Weight of Container (g): | 250.67 |  |  | Weight of Container & Soil (g): | 400.25 |  |  | 0.15 | 392.76 | 408.2
| Weight of Dry Sample (g): | 149.58 | [6 empty] | 0.063 | 386.97 | 379.39
[8 empty] | Pan |  | 425.25 | 257.92
Sieve Number | Diameter (mm) | Mass of Sieve (g) | Mass of Sieve & Soil (g) | Soil Retained (g) | Soil Retained (%) | Soil Passing (%)
| 3.35 | 508.64 | 508.77 | 0.13 | 0.08691001 | 99.91309 | korrels
| 2 | 507.47 | 508.25 | 0.78 | 0.5214601 | 99.39163 | korrels
| 1.18 | 470.42 | 472.01 | 1.59 | 1.062976 | 98.32865 | korrels
| 0.6 | 449.44 | 450.85 | 1.41 | 0.9426394 | 97.38601
| 0.425 | 422.93 | 425.49 | 2.56 | 1.711459 | 95.67456
| 0.3 | 411.21 | 449.54 | 38.33 | 25.62508 | 70.04947
| 0.212 | 404.44 | 465.96 | 61.52 | 41.12849 | 28.92098
| 0.15 | 392.76 | 430.36 | 37.6 | 25.13705 | 3.783928
| 0.063 | 386.97 | 392.62 | 5.65 | 3.777243 | 0.006685386
Pan |  | 425.25 | 425.25 | 0 | 0 | 0.006685386
|  |  | TOTAL: | 149.57 | 99.99331
Sieve | Diameter (mm) | % Passing | % Passing
4 | 4.75 | 100
10 | 2 | 100
40 | 0.425 | 100
200 | 0.075 | 100
4 | 4.75 | 0
10 | 2 | 0
40 | 0.425 | 0
200 | 0.075 | 0
Grain Size Distribution Curve Results:
| % Gravel: | 0.08691001 | D10: |  | Cu:
| % Sand: | 96.12916 | D30: |  | Cc:
| % Fines: | 3.777243 | D60: