## sample1
Sieve Analysis Data Sheet | [9 empty] | uniform
ASTM D422-63(2007) | [9 empty] | TOWER 1 | TOWER 2
[9 empty] | 3.35 | 508.64 | 508.72
Project Name: | SCANEX 2021 |  | Tested By: | Christa | Date: | 25/1/2021 |  |  | 2 | 507.47 | 507.43
Location: | Geolab - Stevinweg | [7 empty] | 1.18 | 470.42 | 457.78
|  |  | Test Code: | V2012_06 | Tower: | 1 |  |  | 0.6 | 449.44 | 447.97
Sample Depth: | 2 mm | [7 empty] | 0.425 | 422.93 | 466.81
[9 empty] | 0.3 | 411.21 | 409.61
[9 empty] | 0.212 | 404.44 | 400.28
| Weight of Container (g): | 250.67 |  |  | Weight of Container & Soil (g): | 402.63 |  |  | 0.15 | 392.76 | 408.2
| Weight of Dry Sample (g): | 151.96 | [6 empty] | 0.063 | 386.97 | 379.39
[8 empty] | Pan |  | 425.25 | 257.92
Sieve Number | Diameter (mm) | Mass of Sieve (g) | Mass of Sieve & Soil (g) | Soil Retained (g) | Soil Retained (%) | Soil Passing (%)
| 3.35 | 508.64 | 510.55 | 1.91 | 1.25691 | 98.74309 | korrels+schgruis
| 2 | 507.47 | 508.55 | 1.08 | 0.7107133 | 98.03238 | korrels
| 1.18 | 470.42 | 472.06 | 1.64 | 1.079231 | 96.95315 | korrels
| 0.6 | 449.44 | 453.11 | 3.67 | 2.415109 | 94.53804 | korrels
| 0.425 | 422.93 | 447 | 24.07 | 15.83969 | 78.69834
| 0.3 | 411.21 | 484.98 | 73.77 | 48.54567 | 30.15267
| 0.212 | 404.44 | 437.02 | 32.58 | 21.43985 | 8.712819
| 0.15 | 392.76 | 404.47 | 11.71 | 7.705975 | 1.006844
| 0.063 | 386.97 | 388.69 | 1.72 | 1.131877 | -0.1250329
Pan |  | 425.25 | 425.25 | 0 | 0 | -0.1250329
|  |  | TOTAL: | 152.15 | 100.125
Sieve | Diameter (mm) | % Passing | % Passing
4 | 4.75 | 100
10 | 2 | 100
40 | 0.425 | 100
200 | 0.075 | 100
4 | 4.75 | 0
10 | 2 | 0
40 | 0.425 | 0
200 | 0.075 | 0
Grain Size Distribution Curve Results:
| % Gravel: | 1.25691 | D10: |  | Cu:
| % Sand: | 97.73625 | D30: |  | Cc:
| % Fines: | 1.131877 | D60: