## sample1
Sieve Analysis Data Sheet | [9 empty] | uniform
ASTM D422-63(2007) | [9 empty] | TOWER 1 | TOWER 2
[9 empty] | 3.35 | 508.64 | 508.72
Project Name: | SCANEX 2021 |  | Tested By: | Christa | Date: | 25/1/2021 |  |  | 2 | 507.47 | 507.43
Location: | Geolab - Stevinweg | [7 empty] | 1.18 | 470.42 | 457.78
|  |  | Test Code: | V2012_06 | Tower: | 1 |  |  | 0.6 | 449.44 | 447.97
Sample Depth: | 2 mm | [7 empty] | 0.425 | 422.93 | 466.81
[9 empty] | 0.3 | 411.21 | 409.61
[9 empty] | 0.212 | 404.44 | 400.28
| Weight of Container (g): | 250.67 |  |  | Weight of Container & Soil (g): | 401.77 |  |  | 0.15 | 392.76 | 408.2
| Weight of Dry Sample (g): | 151.1 | [6 empty] | 0.063 | 386.97 | 379.39
[8 empty] | Pan |  | 425.25 | 257.92
Sieve Number | Diameter (mm) | Mass of Sieve (g) | Mass of Sieve & Soil (g) | Soil Retained (g) | Soil Retained (%) | Soil Passing (%)
| 3.35 | 508.64 | 509.27 | 0.63 | 0.4169424 | 99.58306
| 2 | 507.47 | 509.24 | 1.77 | 1.17141 | 98.41165 | korrels
| 1.18 | 470.42 | 473.48 | 3.06 | 2.025149 | 96.3865 | korrels
| 0.6 | 449.44 | 455.31 | 5.87 | 3.884844 | 92.50165 | korrels
| 0.425 | 422.93 | 458.29 | 35.36 | 23.40172 | 69.09993
| 0.3 | 411.21 | 469.25 | 58.04 | 38.41165 | 30.68829
| 0.212 | 404.44 | 430.52 | 26.08 | 17.26009 | 13.42819
| 0.15 | 392.76 | 409.47 | 16.71 | 11.0589 | 2.369292
| 0.063 | 386.97 | 390.62 | 3.65 | 2.415619 | -0.04632694
Pan |  | 425.25 | 425.25 | 0 | 0 | -0.04632694
|  |  | TOTAL: | 151.17 | 100.0463
Sieve | Diameter (mm) | % Passing | % Passing
4 | 4.75 | 100
10 | 2 | 100
40 | 0.425 | 100
200 | 0.075 | 100
4 | 4.75 | 0
10 | 2 | 0
40 | 0.425 | 0
200 | 0.075 | 0
Grain Size Distribution Curve Results:
| % Gravel: | 0.4169424 | D10: |  | Cu:
| % Sand: | 97.21377 | D30: |  | Cc:
| % Fines: | 2.415619 | D60: