## sample1
Sieve Analysis Data Sheet
ASTM D422-63(2007) | [9 empty] | TOWER 1 | TOWER 2
[9 empty] | 3.35 | 508.66 | 507.72
Project Name: | SCANEX 2020 |  | Tested By: | Christa | Date: | 2020-03-02 |  |  | 2 | 507.42 | 557.63
Location: | Geolab - Stevinweg | [7 empty] | 1.18 | 470.44 | 468.45
|  |  | Test Code: | V052_01 | Tower: | 2 |  |  | 0.6 | 449.35 | 447.11
Sample Depth: | 4 mm | [7 empty] | 0.42 | 422.8 | 427.14
[9 empty] | 0.3 | 411.02 | 408.43
[9 empty] | 0.212 | 404.32 | 400.07
| Weight of Container (g): | 236.31 |  |  | Weight of Container & Soil (g): | 379.56 |  |  | 0.15 | 392.63 | 407.89
| Weight of Dry Sample (g): | 143.25 | [6 empty] | 0.063 | 386.97 | 390.72
[8 empty] | Pan |  | 425.36 | 429.4
Sieve Number | Diameter (mm) | Mass of Sieve (g) | Mass of Sieve & Soil (g) | Soil Retained (g) | Soil Retained (%) | Soil Passing (%) | veel schelpengruis
| 3.35 | 507.75 | 508.3 | 0.55 | 0.3839442 | 99.61606 | schelpen
| 2 | 557.62 | 558.18 | 0.56 | 0.390925 | 99.22513 | schelpen
| 1.18 | 468.48 | 469.56 | 1.08 | 0.7539267 | 98.4712
| 0.6 | 447.28 | 450.27 | 2.99 | 2.08726 | 96.38394
| 0.42 | 428.06 | 438.62 | 10.56 | 7.371728 | 89.01222
| 0.3 | 410.12 | 445.72 | 35.6 | 24.85166 | 64.16056
| 0.212 | 401.89 | 443.23 | 41.34 | 28.85864 | 35.30192
| 0.15 | 410.58 | 452.21 | 41.63 | 29.06108 | 6.240838
| 0.063 | 390.78 | 399.71 | 8.93 | 6.233857 | 0.006980803
Pan |  | 429.44 | 429.48 | 0.04 | 0.02792321 | -0.02094241
|  |  | TOTAL: | 143.28 | 100.0209
Sieve | Diameter (mm) | % Passing | % Passing
4 | 4.75 | 100
10 | 2 | 100
40 | 0.425 | 100
200 | 0.075 | 100
4 | 4.75 | 0
10 | 2 | 0
40 | 0.425 | 0
200 | 0.075 | 0
Grain Size Distribution Curve Results:
| % Gravel: | 0.3839442 | D10: |  | Cu:
| % Sand: | 93.37522 | D30: |  | Cc:
| % Fines: | 6.233857 | D60: