## sample1
Sieve Analysis Data Sheet
ASTM D422-63(2007) | [9 empty] | TOWER 1 | TOWER 2
[9 empty] | 3.35 | 508.66 | 507.72
Project Name: | SCANEX 2020 |  | Tested By: | Christa | Date: | 2020-03-02 |  |  | 2 | 507.42 | 557.63
Location: | Geolab - Stevinweg | [7 empty] | 1.18 | 470.44 | 468.45
|  |  | Test Code: | V052_01 | Tower: | 1 |  |  | 0.6 | 449.35 | 447.11
Sample Depth: | 2 mm | [7 empty] | 0.42 | 422.8 | 427.14
[9 empty] | 0.3 | 411.02 | 408.43
[9 empty] | 0.212 | 404.32 | 400.07
| Weight of Container (g): | 236.31 |  |  | Weight of Container & Soil (g): | 368.56 |  |  | 0.15 | 392.63 | 407.89
| Weight of Dry Sample (g): | 132.25 | [6 empty] | 0.063 | 386.97 | 390.72
[8 empty] | Pan |  | 425.36 | 429.4
Sieve Number | Diameter (mm) | Mass of Sieve (g) | Mass of Sieve & Soil (g) | Soil Retained (g) | Soil Retained (%) | Soil Passing (%)
| 3.35 | 508.66 | 509.76 | 1.1 | 0.831758 | 99.16824 | schelpen
| 2 | 507.42 | 508.4 | 0.98 | 0.7410208 | 98.42722 | schelpengruis + korrels
| 1.18 | 470.44 | 471.8 | 1.36 | 1.028355 | 97.39887 | schelpengruis
| 0.6 | 449.49 | 452.54 | 3.05 | 2.306238 | 95.09263
| 0.42 | 424.05 | 433.56 | 9.51 | 7.190926 | 87.9017
| 0.3 | 413.74 | 446.17 | 32.43 | 24.52174 | 63.37996
| 0.212 | 407.15 | 446.98 | 39.83 | 30.1172 | 33.26276
| 0.15 | 394.62 | 429.8 | 35.18 | 26.60113 | 6.661626
| 0.063 | 387.04 | 396.17 | 9.13 | 6.903592 | -0.241966
Pan |  | 425.33 | 425.33 | 0 | 0 | -0.241966
|  |  | TOTAL: | 132.57 | 100.242
Sieve | Diameter (mm) | % Passing | % Passing
4 | 4.75 | 100
10 | 2 | 100
40 | 0.425 | 100
200 | 0.075 | 100
4 | 4.75 | 0
10 | 2 | 0
40 | 0.425 | 0
200 | 0.075 | 0
Grain Size Distribution Curve Results:
| % Gravel: | 0.831758 | D10: |  | Cu:
| % Sand: | 92.50662 | D30: |  | Cc:
| % Fines: | 6.903592 | D60: