## sample1
Sieve Analysis Data Sheet
ASTM D422-63(2007) | [9 empty] | TOWER 1 | TOWER 2
[9 empty] | 3.35 | 508.66 | 507.72
Project Name: | SCANEX 2020 |  | Tested By: | Christa | Date: | 2020-03-02 |  |  | 2 | 507.42 | 557.63
Location: | Geolab - Stevinweg | [7 empty] | 1.18 | 470.44 | 468.45
|  |  | Test Code: | V052_01 | Tower: | 2 |  |  | 0.6 | 449.35 | 447.11
Sample Depth: | 50 mm | [7 empty] | 0.42 | 422.8 | 427.14
[9 empty] | 0.3 | 411.02 | 408.43
[9 empty] | 0.212 | 404.32 | 400.07
| Weight of Container (g): | 236.31 |  |  | Weight of Container & Soil (g): | 392.04 |  |  | 0.15 | 392.63 | 407.89
| Weight of Dry Sample (g): | 155.73 | [6 empty] | 0.063 | 386.97 | 390.72
[8 empty] | Pan |  | 425.36 | 429.4
Sieve Number | Diameter (mm) | Mass of Sieve (g) | Mass of Sieve & Soil (g) | Soil Retained (g) | Soil Retained (%) | Soil Passing (%)
| 3.35 | 507.75 | 507.75 | 0 | 0 | 100
| 2 | 557.62 | 557.63 | 0.01 | 0.00642137 | 99.99358 | schgruis
| 1.18 | 468.48 | 468.62 | 0.14 | 0.08989918 | 99.90368 | korrels
| 0.6 | 447.43 | 448.6 | 1.17 | 0.7513003 | 99.15238
| 0.42 | 429.5 | 438.77 | 9.27 | 5.95261 | 93.19977
| 0.3 | 411.48 | 469.38 | 57.9 | 37.17973 | 56.02003
| 0.212 | 403.59 | 461.34 | 57.75 | 37.08341 | 18.93662
| 0.15 | 410.65 | 436.02 | 25.37 | 16.29102 | 2.645605
| 0.063 | 390.83 | 395.07 | 4.24 | 2.722661 | -0.07705644
Pan |  | 429.41 | 429.43 | 0.02 | 0.01284274 | -0.08989918
|  |  | TOTAL: | 155.87 | 100.0899
Sieve | Diameter (mm) | % Passing | % Passing
4 | 4.75 | 100
10 | 2 | 100
40 | 0.425 | 100
200 | 0.075 | 100
4 | 4.75 | 0
10 | 2 | 0
40 | 0.425 | 0
200 | 0.075 | 0
Grain Size Distribution Curve Results:
| % Gravel: | 0 | D10: |  | Cu:
| % Sand: | 97.3544 | D30: |  | Cc:
| % Fines: | 2.722661 | D60: