## sample1
Sieve Analysis Data Sheet | [9 empty] | uniform |  | TOTAL SAMPLE = 265.19
ASTM D422-63(2007) | [9 empty] | TOWER 1 | TOWER 2
[9 empty] | 3.35 | 508.64 | 508.64
Project Name: | SCANEX 2021 |  | Tested By: | Christa | Date: | 25/1/2021 |  |  | 2 | 507.47 | 507.41
Location: | Geolab - Stevinweg | [7 empty] | 1.18 | 470.42 | 457.76
|  |  | Test Code: | V2012_06 | Tower: | 2 |  |  | 0.6 | 449.44 | 447.91
Sample Depth: | 2 mm | [7 empty] | 0.425 | 422.93 | 466.52
[9 empty] | 0.3 | 411.21 | 409.49
[9 empty] | 0.212 | 404.44 | 400.28
| Weight of Container (g): | 250.67 |  |  | Weight of Container & Soil (g): | 400.64 |  |  | 0.15 | 392.76 | 408.15
| Weight of Dry Sample (g): | 149.97 | [6 empty] | 0.063 | 386.97 | 379.17
[8 empty] | Pan |  | 425.25 | 257.88
Sieve Number | Diameter (mm) | Mass of Sieve (g) | Mass of Sieve & Soil (g) | Soil Retained (g) | Soil Retained (%) | Soil Passing (%)
| 3.35 | 508.64 | 508.68 | 0.04 | 0.026672 | 99.97333 | schgruis
| 2 | 507.41 | 507.41 | 0 | 0 | 99.97333 | schgruis
| 1.18 | 457.76 | 457.79 | 0.03 | 0.020004 | 99.95332 | schgruis
| 0.6 | 447.91 | 448.36 | 0.45 | 0.30006 | 99.65326 | schgruis
| 0.425 | 466.52 | 471.9 | 5.38 | 3.587384 | 96.06588
| 0.3 | 409.49 | 465.81 | 56.32 | 37.55418 | 58.5117
| 0.212 | 400.28 | 459.07 | 58.79 | 39.20117 | 19.31053
| 0.15 | 408.15 | 433.37 | 25.22 | 16.8167 | 2.493832
| 0.063 | 379.17 | 382.94 | 3.77 | 2.513836 | -0.020004
Pan |  | 257.88 | 257.98 | 0.1 | 0.06668 | -0.086684
|  |  | TOTAL: | 150.1 | 100.0867
Sieve | Diameter (mm) | % Passing | % Passing
4 | 4.75 | 100
10 | 2 | 100
40 | 0.425 | 100
200 | 0.075 | 100
4 | 4.75 | 0
10 | 2 | 0
40 | 0.425 | 0
200 | 0.075 | 0
Grain Size Distribution Curve Results:
| % Gravel: | 0.026672 | D10: |  | Cu:
| % Sand: | 97.4795 | D30: |  | Cc:
| % Fines: | 2.513836 | D60: