## Ther_Cat_Expt
Experimental Data of Thermal Pyrolysis of Heavy Distillate
Run | Temp (oC) | Heating Time (min) | eRBF (g) | RBF Cork (g) | RBF+HD+Cork (g) | HD Used (g) | RBF+Non-Volatile+Cork (g) | Non Volatile Remained (g) | Beaker (g) | Beaker + Oil (g) | Oil Collected (g) | % Oil Yield | Amount of Gas Produced (g) | Percent of Gas Produced (%) | Power at Start (Kwh) | Power at End (Kwh) | Energy Usage (kWh) | Comments on Oil Quality and Stability
1 | 400 | 90 | 234.2 | 34.5 | 348.7 | 80 | 296.8 | 28.1 | 172.9 | 222.2 | 49.3 | 61.625 | 2.6 | 3.25 | 36.8 | 38.2 | 1.4 | Stable
2 | 375 | 120 | 234.2 | 36.7 | 350.9 | 80 | 316.1 | 45.2 | 172.9 | 205.1 | 32.2 | 40.25 | 2.6 | 3.25 | 42.4 | 44.3 | 1.9 | Stable
3 | 375 | 120 | 234.2 | 37.9 | 352.1 | 80 | 317.3 | 45.2 | 173 | 205.1 | 32.1 | 40.125 | 2.7 | 3.375 | 46 | 47.7 | 1.7 | Stable
4 | 375 | 120 | 234.2 | 38.2 | 352.4 | 80 | 317.4 | 45 | 172.9 | 205.2 | 32.3 | 40.375 | 2.7 | 3.375 | 50 | 51.6 | 1.6 | Stable
5 | 375 | 120 | 234.1 | 38.3 | 352.5 | 80 | 317.4 | 45 | 172.9 | 205.2 | 32.3 | 40.375 | 2.7 | 3.375 | 51.6 | 53.2 | 1.6 | Stable
6 | 339.65 | 120 | 234.4 | 40.4 | 354.8 | 80 | 343.6 | 68.8 | 173.2 | 182.7 | 9.5 | 11.875 | 1.7 | 2.125 | 28.8 | 30.2 | 1.4 | Stable
7 | 375 | 162.42 | 234.2 | 35 | 348.6 | 80 | 312.3 | 43.1 | 173.2 | 207 | 33.8 | 42.25 | 3.1 | 3.875 | 18.2 | 20.2 | 2 | Stable
8 | 400 | 150 | 234 | 34.9 | 348.1 | 80 | 293.2 | 24.3 | 173.1 | 225.6 | 52.5 | 65.625 | 3.2 | 4 | 13.1 | 15.5 | 2.4 | Stable
9 | 375 | 120 | 235 | 38.5 | 353.5 | 80 | 318.7 | 45.2 | 172.9 | 205 | 32.1 | 40.125 | 2.7 | 3.375 | 39.6 | 41.2 | 1.6 | Stable
10 | 375 | 77.58 | 203.7 | 34.6 | 282.9 | 80 | 288.8 | 50.5 | 172.8 | 200.1 | 27.3 | 34.125 | 2.2 | 2.75 | 33.5 | 34.6 | 1.1 | Stable
11 | 350 | 150 | 234 | 39.4 | 353.5 | 80 | 335.6 | 62.2 | 172.8 | 187.9 | 15.1 | 18.875 | 2.7 | 3.375 | 31.8 | 33.5 | 1.7 | Stable
12 | 410.35 | 120 | 204.1 | 34.5 | 318.6 | 80 | 253.6 | 15 | 172.9 | 232.8 | 59.9 | 74.875 | 5.1 | 6.375 | 34.6 | 36.8 | 2.2 | Moderately stable
13 | 350 | 90 | 234.4 | 39.4 | 353.8 | 80 | 339.4 | 65.6 | 172.9 | 185.1 | 12.2 | 15.25 | 2.2 | 2.75 | 38.3 | 39.6 | 1.3 | Stable
Experimental Data of Catalytic Pyrolysis of Heavy Distillate
Run | Temp (oC) | Catalyst Ratio (%) | Heating Time (min) | eRBF (g) | RBF Cork (g) | Catalyst Amount (g) | RBF+HD+Kaolin+Cork (g) | HD Used (g) | RBF+Non-Volatile+kaolin+Cork (g) | Non Volatile Remained (g) | Beaker (g) | Beaker + Oil (g) | Oil Collected (g) | % Oil Yield (%) | Amount of Gas Produced (g) | % Gas Produced (%) | Power at Start (Kwh) | Power at End (Kwh) | Energy Usage (kWh)
1 | 400 | 15 | 150 | 234 | 37.1 | 12 | 363.1 | 80 | 302.3 | 19.2 | 172.4 | 228.5 | 56.1 | 70.125 | 4.7 | 5.875 | 55.6 | 57.8 | 2.2 | Stable
2 | 350 | 5 | 150 | 203.7 | 34.9 | 4 | 322.6 | 80 | 303.1 | 60.5 | 172.4 | 188.8 | 16.4 | 20.5 | 3.1 | 3.875 | 59.5 | 61.2 | 1.7 | Stable
3 | 400 | 15 | 90 | 208.7 | 34.9 | 12 | 334.8 | 80 | 280.592 | 24.992 | 172.7 | 224.068 | 51.368 | 64.21 | 3.64 | 4.55 | 61.2 | 62.7 | 1.5 | Stable
4 | 350 | 5 | 90 | 204.1 | 34.9 | 4 | 323 | 80 | 306 | 63 | 172.6 | 186.9 | 14.3 | 17.875 | 2.7 | 3.375 | 62.7 | 63.8 | 1.1 | Stable
5 | 375 | 10 | 120 | 174.7 | 44.1 | 8 | 306.8 | 80 | 266.4 | 39.6 | 173.3 | 210.3 | 37 | 46.25 | 3.4 | 4.25 | 65.5 | 67.2 | 1.7 | Stable
6 | 350 | 15 | 150 | 203.8 | 34.7 | 12 | 330.5 | 80 | 304.4 | 53.9 | 192 | 214.8 | 22.8 | 28.5 | 3.3 | 4.125 | 68.5 | 70.2 | 1.7 | Stable
7 | 375 | 1.59 | 120 | 220 | 34.7 | 1.3 | 336 | 80 | 299.716 | 43.716 | 191.9 | 224.884 | 32.984 | 41.23 | 3.3 | 4.125 | 90.8 | 92.4 | 1.6 | Stable
8 | 332.96 | 10 | 120 | 220 | 34.6 | 8 | 342.6 | 80 | 330.796 | 68.196 | 191.8 | 201.504 | 9.704 | 12.13 | 2.1 | 2.625 | 94 | 95.7 | 1.7 | Stable
9 | 375 | 10 | 120 | 204 | 34.5 | 8 | 326.5 | 80 | 285.98 | 39.48 | 191 | 228.024 | 37.024 | 46.28 | 3.496 | 4.37 | 99.2 | 100.8 | 1.6 | Stable
10 | 417.04 | 10 | 120 | 226 | 34.6 | 8 | 347.9 | 80 | 274.9 | 6.3 | 192.2 | 258.44 | 66.24 | 82.8 | 7.46 | 9.325 | 72.1 | 74.4 | 2.3 | Unstable
11 | 375 | 10 | 120 | 204 | 34.6 | 8 | 321.6 | 80 | 286.116 | 39.516 | 191 | 228.04 | 37.04 | 46.3 | 3.444 | 4.305 | 100.8 | 102.6 | 1.8 | Stable
12 | 375 | 10 | 69.55 | 203.7 | 34.8 | 8 | 326.5 | 80 | 290 | 43.5 | 192.3 | 226 | 33.7 | 42.125 | 2.8 | 3.5 | 102.8 | 103.9 | 1.1 | Stable
13 | 350 | 15 | 90 | 204 | 34.8 | 12 | 330.8 | 80 | 308.1 | 57.3 | 192.2 | 212 | 19.8 | 24.75 | 2.9 | 3.625 | 108.1 | 109.8 | 1.7 | Stable
14 | 375 | 18.41 | 120 | 220 | 34.6 | 14.736 | 349.3 | 80 | 309.444 | 40.108 | 191.9 | 228.156 | 36.256 | 45.32 | 3.636 | 4.545 | 87.5 | 89.1 | 1.6 | Stable
15 | 375 | 10 | 120 | 203.9 | 34.9 | 8 | 326.8 | 80 | 286.4 | 39.6 | 192.3 | 229.3 | 37 | 46.25 | 3.4 | 4.25 | 108.1 | 109.8 | 1.7 | Stable
16 | 375 | 10 | 170.45 | 203.8 | 34.8 | 8 | 326.5 | 80 | 281.712 | 35.112 | 192.6 | 233.688 | 41.088 | 51.36 | 3.8 | 4.75 | 75.8 | 78 | 2.2 | Stable
17 | 375 | 10 | 120 | 204 | 34.5 | 8 | 326.5 | 80 | 286.012 | 39.512 | 192.3 | 229.316 | 37.016 | 46.27 | 3.472 | 4.34 | 109.8 | 111.7 | 1.9 | Stable
18 | 375 | 10 | 120 | 203.9 | 34.8 | 8 | 326.7 | 80 | 286.2 | 39.5 | 192.3 | 229.332 | 37.032 | 46.29 | 3.468 | 4.335 | 111.7 | 113.5 | 1.8 | Stable
19 | 400 | 5 | 90 | 220 | 34.6 | 4 | 338.7 | 80 | 281.06 | 22.46 | 192.6 | 246.04 | 53.44 | 66.8 | 4.1 | 5.125 | 83.4 | 85.2 | 1.8 | Stable
20 | 400 | 5 | 150 | 220 | 34.8 | 4 | 338.8 | 80 | 275.476 | 16.676 | 192.4 | 251.024 | 58.624 | 73.28 | 4.7 | 5.875 | 79.6 | 81.9 | 2.3 | Stable